## Sheet1
ID | PV Technology | Eg | PCE (%) | Voc (mV) | Jsc (mA/cm²) | FF (%) | Absorber | certified | Reference | Notable exception a | Notable exception b | Notable exception c | Notable exception d
2115 | Antimony triselenide | 1.24 | 10.15 | 492 | 31.48 | 65.56 | Sb2Sb3 | FALSE |  | FALSE | FALSE | FALSE | FALSE
1927 | Antimony triselenide | 1.31 | 10.5 | 554 | 27.86 | 68.01 | Sb2(S,Se)3 | FALSE |  | FALSE | FALSE | FALSE | FALSE
2181 | Antimony triselenide | 1.53 | 10.95 | 695 | 23.22 | 67.87 | Sb2(S,Se)3 | TRUE |  | FALSE | FALSE | FALSE | FALSE
2086 | Antimony triselenide | 1.72 | 8.08 | 766 | 17.8 | 59.27 | Sb2S3 | TRUE |  | FALSE | FALSE | FALSE | FALSE
2064 | Kesterite | 1.06 | 15.5 | 530 | 38.8 | 75.4 | (Ag,Cu)2(Zn,Cd)Sn(S,Se)4 | TRUE |  | FALSE | FALSE | FALSE | FALSE
2052 | Kesterite | 1.08 | 13.9 | 512 | 40.07 | 67.75 | Cu2ZnSn(S,Se)4 | TRUE |  | FALSE | FALSE | FALSE | FALSE
1955 | Kesterite | 1.09 | 15.4 | 557.6 | 37.4 | 73.7 | CZTSSe | TRUE |  | FALSE | FALSE | FALSE | FALSE
1860 | Kesterite | 1.1 | 15.04 | 538 | 37.8 | 73.97 | CZTSSe | FALSE |  | FALSE | FALSE | FALSE | FALSE
2048 | Kesterite | 1.12 | 15.04 | 592 | 36.4 | 69.75 | ACZTSSe (Ag-alloyed Cu2ZnSn(S,Se)4) | TRUE |  | FALSE | FALSE | FALSE | FALSE
2158 | Kesterite | 1.12 | 15.19 | 572.1 | 38.37 | 69.21 | (Ag,Li,Cu)2ZnSn(S,Se)4 | FALSE |  | FALSE | FALSE | FALSE | FALSE
2183 | Kesterite | 1.13 | 14.45 | 541 | 36.83 | 72.6 | Cu2ZnSn(S,Se)4 | TRUE |  | FALSE | FALSE | FALSE | FALSE
2226 | Kesterite | 1.13 | 15.7 | 582 | 37.1 | 72.9 | Cu2ZnSn(S,Se)4 | TRUE |  | FALSE | FALSE | FALSE | FALSE
2065 | Kesterite | 1.52 | 11.96 | 694.7 | 25.03 | 68.9 | Cu2ZnSnS4 (CZTS) | TRUE |  | FALSE | FALSE | FALSE | FALSE
2095 | Organic | 1.33 | 20.101 | 860 | 29.4 | 79.5 | PM6:BTP-ec9:Qx-PhBr | FALSE |  | FALSE | FALSE | FALSE | FALSE
1934 | Organic | 1.36 | 20.42 | 893 | 28.1 | 81.25 | D18:L8-BO:mBZS-4F | FALSE |  | FALSE | FALSE | FALSE | FALSE
2111 | Organic | 1.37 | 20.23 | 910 | 27.01 | 82.24 | D18:L8-BO:3Y-Wing | FALSE |  | FALSE | FALSE | FALSE | FALSE
2008 | Organic | 1.38 | 20.72 | 892 | 28.47 | 81.6 | PM6:SD-EDOT:BTP-eC9 | FALSE |  | FALSE | FALSE | FALSE | FALSE
2093 | Organic | 1.38 | 19.995 | 863 | 28.29 | 81.9 | PM6:L8-BO:BTP-eC9 | FALSE |  | FALSE | FALSE | FALSE | FALSE
2119 | Organic | 1.38 | 21.12 | 888 | 28.99 | 82.03 | D18:L8-BO:Qx-Se-NF | TRUE |  | FALSE | FALSE | FALSE | FALSE
1918 | Organic | 1.39 | 20.37 | 882 | 28.35 | 81.47 | PM6:BTP-eC9:BTP-S16:BTP-S7 | FALSE |  | FALSE | FALSE | FALSE | FALSE
2133 | Organic | 1.39 | 20.25 | 911 | 27.67 | 80.15 | D18:L8-BO | FALSE |  | FALSE | FALSE | FALSE | FALSE
1842 | Organic | 1.4 | 21 | 915 | 27.9 | 82.3 | PM1/L8-BO-X,AP | TRUE |  | FALSE | FALSE | FALSE | FALSE
1968 | Organic | 1.4 | 20.42 | 882 | 28.55 | 81.1 | PM6:eC9-4ClO | TRUE |  | FALSE | FALSE | FALSE | FALSE
2018 | Organic | 1.4 | 20.12 | 885 | 27.7 | 82.07 | D18/L8-BO:eC9-4ClO | FALSE |  | FALSE | FALSE | FALSE | FALSE
2098 | Organic | 1.4 | 20 | 898 | 28.1 | 79.21 | PM6:L8-BO:SM-BO | FALSE |  | FALSE | FALSE | FALSE | FALSE
2007 | Organic | 1.41 | 21.07 | 922 | 28.55 | 80.05 | D18:L8-BO:BTP-eC9 | FALSE |  | FALSE | FALSE | FALSE | FALSE
2191 | Organic | 1.41 | 19.75 | 895 | 26.96 | 81.85 | D18:L8-BO | FALSE |  | FALSE | FALSE | FALSE | FALSE
1937 | Organic | 1.42 | 20.51 | 904 | 27.79 | 81.6 | PM6:D18:L8BO-X | TRUE |  | FALSE | FALSE | FALSE | FALSE
1949 | Organic | 1.42 | 20.67 | 891 | 28.28 | 82.05 | D18:eC9-4F:T10 | FALSE |  | FALSE | FALSE | FALSE | FALSE
1963 | Organic | 1.43 | 20.02 | 899 | 27.43 | 81.19 | PM6:L8-BO | TRUE |  | FALSE | FALSE | FALSE | FALSE
2077 | Organic | 1.43 | 20.718 | 888 | 28.55 | 81.72 | D18:L8-BO:BTP-ec9 | FALSE |  | FALSE | FALSE | FALSE | FALSE
2117 | Organic | 1.43 | 19.99 | 905 | 27.7 | 79.6 | NO2Q-2Cl:D18 | FALSE |  | FALSE | FALSE | FALSE | FALSE
2122 | Organic | 1.43 | 20.93 | 907 | 28.21 | 81.8 | D18:S-Cb:L8-BO | TRUE |  | FALSE | FALSE | FALSE | FALSE
2197 | Organic | 1.43 | 20.54 | 920 | 27.35 | 81.67 | PM1:L8-BO | TRUE |  | FALSE | FALSE | FALSE | FALSE
1846 | Organic | 1.44 | 20.1 | 908 | 27.44 | 80.7 | PM6:D18:L8-BO | FALSE |  | FALSE | FALSE | FALSE | FALSE
1849 | Organic | 1.44 | 20.87 | 908 | 27.91 | 82.28 | D18:L8-BO | TRUE |  | FALSE | FALSE | FALSE | FALSE
1977 | Organic | 1.44 | 20.18 | 910 | 27.32 | 81.2 | D18:L8-BO | FALSE |  | FALSE | FALSE | FALSE | FALSE
2000 | Organic | 1.44 | 20.23 | 897 | 27.88 | 80.92 | D18/L8-BO:BTP-eC9 | FALSE |  | FALSE | FALSE | FALSE | FALSE
2025 | Organic | 1.44 | 19.92 | 909 | 27.68 | 79.2 | D18-Cl/PM6:L8-BO | FALSE |  | FALSE | FALSE | FALSE | FALSE
2072 | Organic | 1.44 | 20.7 | 910 | 27.72 | 82.06 | D18:L8-BO | TRUE |  | FALSE | FALSE | FALSE | FALSE
2078 | Organic | 1.44 | 20.695 | 919 | 27.58 | 81.65 | D18+PBTP-BDD/L8-BO | FALSE |  | FALSE | FALSE | FALSE | FALSE
2080 | Organic | 1.44 | 20.51 | 908 | 27.82 | 81.2 | D18-L8BO-VIC | TRUE |  | FALSE | FALSE | FALSE | FALSE
2129 | Organic | 1.44 | 20.81 | 926 | 27.3 | 82.3 | D18:L8-BO:PQIC | TRUE |  | FALSE | FALSE | FALSE | FALSE
2138 | Organic | 1.44 | 19.78 | 918 | 27.3 | 79 | D18:L8-BO:PQIC | FALSE |  | FALSE | FALSE | FALSE | FALSE
2171 | Organic | 1.44 | 20.53 | 915 | 27.23 | 82.4 | D18:L8-BO | FALSE |  | FALSE | FALSE | FALSE | FALSE
2198 | Organic | 1.44 | 20.3 | 909 | 27.09 | 82.4 | PM6:D18:CHE-6F | FALSE |  | FALSE | FALSE | FALSE | FALSE
1936 | Organic | 1.45 | 20.8 | 924 | 27.28 | 82.5 | D18:L8-BO:NVN | TRUE |  | FALSE | FALSE | FALSE | FALSE
1951 | Organic | 1.45 | 20.08 | 908 | 27.09 | 81.63 | PM6:L8-BO | FALSE |  | FALSE | FALSE | FALSE | FALSE
1965 | Organic | 1.45 | 19.83 | 924 | 26.83 | 80 | D18:L8-BO | TRUE |  | FALSE | FALSE | FALSE | FALSE
1982 | Organic | 1.45 | 20.51 | 911 | 27.36 | 82.29 | D18:L8-BO:L8-OPh | TRUE |  | FALSE | FALSE | FALSE | FALSE
2023 | Organic | 1.45 | 20.12 | 903 | 27.29 | 81.7 | D18:L8-BO | FALSE |  | FALSE | FALSE | FALSE | FALSE
2040 | Organic | 1.45 | 20 | 920 | 27.2 | 80.1 | n-D18/L8-BO | FALSE |  | FALSE | FALSE | FALSE | FALSE
2103 | Organic | 1.45 | 19.971 | 915 | 27.12 | 80.48 | D18:L8-BO+TCB | FALSE |  | FALSE | FALSE | FALSE | FALSE
2136 | Organic | 1.45 | 20.048 | 920 | 26.64 | 81.8 | PM6:a-Th2Br | TRUE |  | FALSE | FALSE | FALSE | FALSE
2144 | Organic | 1.45 | 20.4 | 910 | 27.28 | 82.18 | D18:PM6-OH5%:L8-BO | FALSE |  | FALSE | FALSE | FALSE | FALSE
2148 | Organic | 1.45 | 20.324 | 932 | 26.79 | 81.4 | D18:L8-BO:C6 | FALSE |  | FALSE | FALSE | FALSE | FALSE
2149 | Organic | 1.45 | 20.85 | 932 | 27.42 | 81.6 | D18:L8-BO:DY-TXT | FALSE |  | FALSE | FALSE | FALSE | FALSE
2165 | Organic | 1.45 | 20.239 | 920 | 26.72 | 82.33 | D18:L8-BO:TQX-IC | FALSE |  | FALSE | FALSE | FALSE | FALSE
2228 | Organic | 1.45 | 20.5 | 924 | 26.9 | 82.3 | D18+F4TCNQ / L8-BO/DMBI | FALSE |  | FALSE | FALSE | FALSE | FALSE
1919 | Organic | 1.46 | 20.1 | 891 | 27.5 | 81.9 | PM6:L8-BO:C8-BTBT | FALSE |  | FALSE | FALSE | FALSE | FALSE
2001 | Organic | 1.46 | 20.52 | 918 | 27.5 | 81.3 | D18/L8-BO:PtHD | TRUE |  | FALSE | FALSE | FALSE | FALSE
2002 | Organic | 1.46 | 20.6 | 930 | 27.1 | 81.8 | PM6 : L8-BO : L8-BO-F | FALSE |  | FALSE | FALSE | FALSE | FALSE
1925 | Perovskite | 1.26 | 24.01 | 868 | 33.68 | 82.13 | perovskite | FALSE |  | FALSE | FALSE | FALSE | FALSE
2131 | Perovskite | 1.26 | 23.36 | 880 | 33.02 | 80.39 | Sn–Pb Perovskite | FALSE |  | FALSE | FALSE | FALSE | FALSE
2152 | Perovskite | 1.26 | 23.93 | 882 | 33.46 | 81.09 | FA0.6MA0.3Cs0.1Sn0.5Pb0.5I3 | FALSE |  | FALSE | FALSE | FALSE | FALSE
2041 | Perovskite | 1.27 | 24.07 | 884 | 33.5 | 81.3 | Perovskite | FALSE |  | FALSE | FALSE | FALSE | FALSE
2060 | Perovskite | 1.43 | 18.37 | 864 | 27.88 | 76 | Cs0.15FA0.8Rb0.05Sn0.25Pb0.75I2.5Br0.5 | FALSE |  | FALSE | FALSE | FALSE | FALSE
2160 | Perovskite | 1.43 | 27.18 | 1169 | 28.45 | 81.7 | Cs0.05FA0.87MA0.08PbI2.85Br0.15/PM1:Y7:PC61BM | TRUE |  | FALSE | FALSE | FALSE | FALSE
1901 | Perovskite | 1.45 | 17.89 | 990 | 22.48 | 80.66 | FA0.9PEA0.1SnI3 | TRUE |  | FALSE | FALSE | FALSE | FALSE
2169 | Perovskite | 1.49 | 15.11 | 970 | 22.18 | 70.06 | FASnI3 | FALSE |  | FALSE | FALSE | FALSE | FALSE
2172 | Perovskite | 1.5 | 26.533 | 1197 | 26.31 | 84.25 | Cs0.01(FA0.97MA0.03)0.99Pb(I0.97Br0.03) | FALSE |  | FALSE | FALSE | FALSE | FALSE
1928 | Perovskite | 1.52 | 26.07 | 1179 | 26.44 | 83.62 | FAPbI3 | FALSE |  | FALSE | FALSE | FALSE | FALSE
1973 | Perovskite | 1.52 | 26.1 | 1180 | 26 | 85 | (AI)2PbI4 | FALSE |  | FALSE | FALSE | FALSE | FALSE
2003 | Perovskite | 1.52 | 26.6 | 1200 | 26.4 | 84 | FAPbI3 | TRUE |  | FALSE | FALSE | FALSE | FALSE
2056 | Perovskite | 1.52 | 27.2 | 1190 | 26.65 | 85.7 | FAPbI3-based perovskite | TRUE |  | FALSE | FALSE | FALSE | FALSE
2057 | Perovskite | 1.52 | 26.25 | 1183 | 26.4 | 84.05 | FAPbI3-based perovskite | TRUE |  | FALSE | FALSE | FALSE | FALSE
2140 | Perovskite | 1.52 | 26.88 | 1188 | 26.17 | 86.46 | Rb0.03Cs0.05FA0.90MA0.05PbI3 | FALSE |  | FALSE | FALSE | FALSE | FALSE
2157 | Perovskite | 1.52 | 26.52 | 1186 | 26.38 | 84.62 | FA0.95Cs0.05PbI3 | TRUE |  | FALSE | FALSE | FALSE | FALSE
2163 | Perovskite | 1.52 | 27.39 | 1214 | 26.4 | 85.46 | FACsPbI3 | TRUE |  | FALSE | FALSE | FALSE | FALSE
2187 | Perovskite | 1.52 | 26.19 | 1168 | 26.12 | 85.83 | Cs0.05FA0.85MA0.1PbI3 | TRUE |  | FALSE | FALSE | FALSE | FALSE
1845 | Perovskite | 1.53 | 26.14 | 1170 | 25.72 | 86.87 | FA0.95Cs0.05PbI3 | FALSE |  | FALSE | FALSE | FALSE | FALSE
1859 | Perovskite | 1.53 | 26.23 | 1190 | 25.98 | 84.88 | MAPbBr3 | FALSE |  | FALSE | FALSE | FALSE | FALSE
1861 | Perovskite | 1.53 | 26.59 | 1182 | 26.24 | 85.74 | FA0.85MA0.1Cs0.05PbI3 | TRUE |  | FALSE | FALSE | FALSE | FALSE
1921 | Perovskite | 1.53 | 26.61 | 1189 | 26.3 | 85.1 | FAPbI3 | TRUE |  | FALSE | FALSE | FALSE | FALSE
1929 | Perovskite | 1.53 | 26.72 | 1187 | 25.87 | 87.01 | FA0.85MA0.1Cs0.05PbI3 | TRUE |  | FALSE | FALSE | FALSE | FALSE
1959 | Perovskite | 1.53 | 27.02 | 1197 | 26.18 | 86.17 | Cs0.05FA0.9MA0.05PbI3 | TRUE |  | FALSE | FALSE | FALSE | FALSE
1975 | Perovskite | 1.53 | 25.78 | 1195 | 25.7 | 83.95 | Cs0.05FA0.85MA0.10Pb(I0.97Br0.03)3 | FALSE |  | FALSE | FALSE | FALSE | FALSE
1991 | Perovskite | 1.53 | 26.7 | 1181 | 26.36 | 85.8 | Perovskite | TRUE |  | FALSE | FALSE | FALSE | FALSE
1999 | Perovskite | 1.53 | 26.4 | 1185 | 26.29 | 84.75 | FA0.95Cs0.05PbI3 | FALSE |  | FALSE | FALSE | FALSE | FALSE
2013 | Perovskite | 1.53 | 26.15 | 1191 | 25.58 | 85.85 | Perovskite | FALSE |  | FALSE | FALSE | FALSE | FALSE
2016 | Perovskite | 1.53 | 26.45 | 1171 | 26.2 | 86.17 | Perovskite | FALSE |  | FALSE | FALSE | FALSE | FALSE
2050 | Perovskite | 1.53 | 26.04 | 1187 | 26.544 | 82.65 | lead iodide perovskite | TRUE |  | FALSE | FALSE | FALSE | FALSE
2055 | Perovskite | 1.53 | 27.2 | 1200 | 26.4 | 86 | Cs/MA/FA lead iodide perovskite | TRUE |  | FALSE | FALSE | FALSE | FALSE
2058 | Perovskite | 1.53 | 26.82 | 1181 | 26.32 | 86.5 | Cs0.05FA0.9MA0.05PbI3 | TRUE |  | FALSE | FALSE | FALSE | FALSE
2066 | Perovskite | 1.53 | 26.52 | 1196 | 26.04 | 85.15 | FAPbI3 | TRUE |  | FALSE | FALSE | FALSE | FALSE
2164 | Perovskite | 1.53 | 27.6 | 1206 | 26.47 | 86.54 | FAPbI3 | TRUE |  | FALSE | FALSE | FALSE | FALSE
2208 | Perovskite | 1.53 | 26.72 | 1190 | 26.36 | 85.17 | Cs0.05MA0.10FA0.85PbI3 | TRUE |  | FALSE | FALSE | FALSE | FALSE
2239 | Perovskite | 1.53 | 27.05 | 1192 | 26.27 | 86.39 | FAI / MAI / CsI / PbI2 perovskite (1.53 eV class) | TRUE |  | FALSE | FALSE | FALSE | FALSE
1841 | Perovskite | 1.54 | 26.02 | 1181 | 26.12 | 84.32 | FAPbI3 | TRUE |  | FALSE | FALSE | FALSE | FALSE
1844 | Perovskite | 1.54 | 26.16 | 1187 | 26.18 | 84.2 | FA0.85MA0.1Cs0.05PbI3 | FALSE |  | FALSE | FALSE | FALSE | FALSE
1850 | Perovskite | 1.54 | 26.34 | 1174 | 26.55 | 84.51 | (FA0.98MA0.02)0.95Cs0.05Pb(I0.98Br0.02)3 | TRUE |  | FALSE | FALSE | FALSE | FALSE
1851 | Perovskite | 1.54 | 26.01 | 1190 | 25.96 | 84.19 | FAPbI3 | FALSE |  | FALSE | FALSE | FALSE | FALSE
1857 | Perovskite | 1.54 | 26.78 | 1199 | 25.99 | 85.94 | Cs0.05FA0.95PbI3 | FALSE |  | FALSE | FALSE | FALSE | FALSE
1865 | Perovskite | 1.54 | 26.37 | 1201 | 26.11 | 84.13 | Cs?.??(FA?.??MA?.??)?.??Pb(I?.??Br?.??)? | FALSE |  | FALSE | FALSE | FALSE | FALSE
1933 | Perovskite | 1.54 | 26.73 | 1180 | 26.27 | 86.06 | FA0.95Cs0.05PbI3 | FALSE |  | FALSE | FALSE | FALSE | FALSE
1938 | Perovskite | 1.54 | 26.17 | 1194 | 25.65 | 85.4 | Cs0.02(FA0.98MA0.02)0.98Pb(I0.99Br0.01)3 | FALSE |  | FALSE | FALSE | FALSE | FALSE
1960 | Perovskite | 1.54 | 26.31 | 1196 | 26.2 | 83.96 | FA0.85MA0.1Cs0.05PbI3 | TRUE |  | FALSE | FALSE | FALSE | FALSE
1961 | Perovskite | 1.54 | 26.06 | 1193 | 25.63 | 85.23 | FA0.9Cs0.07MA0.03Pb(I0.92Br0.08)3 | TRUE |  | FALSE | FALSE | FALSE | FALSE
1964 | Perovskite | 1.54 | 26.63 | 1180 | 26.35 | 85.66 | FAPbI3 | TRUE |  | FALSE | FALSE | FALSE | FALSE
1967 | Perovskite | 1.54 | 26.6 | 1196 | 25.91 | 85.88 | Cs0.05FA0.95PbI3 | TRUE |  | FALSE | FALSE | FALSE | FALSE
1971 | Perovskite | 1.54 | 26.1 | 1189 | 26.01 | 84.41 | Cs0.05MA0.1FA0.85PbI3 | TRUE |  | FALSE | FALSE | FALSE | FALSE
1984 | Perovskite | 1.54 | 26.21 | 1187 | 26.31 | 83.93 | FA0.85MA0.1Cs0.05PbI3 | TRUE |  | FALSE | FALSE | FALSE | FALSE
1990 | Perovskite | 1.54 | 26.19 | 1183 | 26.22 | 84.4 | Perovskite | TRUE |  | FALSE | FALSE | FALSE | FALSE
1997 | Perovskite | 1.54 | 26.61 | 1186 | 26.5 | 84.68 | FAPbI3 | TRUE |  | FALSE | FALSE | FALSE | FALSE
2020 | Perovskite | 1.54 | 26.18 | 1190 | 26.29 | 83.69 | Perovskite | FALSE |  | FALSE | FALSE | FALSE | FALSE
2028 | Perovskite | 1.54 | 26.38 | 1190 | 26.14 | 84.81 | FAPbI? | TRUE |  | FALSE | FALSE | FALSE | FALSE
2054 | Perovskite | 1.54 | 26.23 | 1170 | 26.05 | 86.21 | FA0.85Cs0.15PbI3 | TRUE |  | FALSE | FALSE | FALSE | FALSE
2083 | Perovskite | 1.54 | 26.96 | 1200 | 26.26 | 85.55 | ABSC-modulated | TRUE |  | FALSE | FALSE | FALSE | FALSE
2120 | Perovskite | 1.54 | 27.08 | 1196 | 26.18 | 86.4 | Perovskite | TRUE |  | FALSE | FALSE | FALSE | FALSE
2137 | Perovskite | 1.54 | 25.79 | 1194 | 25.87 | 83.5 | Cs0.03FA0.92MA0.05PbI3 | FALSE |  | FALSE | FALSE | FALSE | FALSE
2142 | Perovskite | 1.54 | 25.7 | 1190 | 25.8 | 83.8 | FAPbI3 | TRUE |  | FALSE | FALSE | FALSE | FALSE
2145 | Perovskite | 1.54 | 26.04 | 1205 | 25.67 | 84.19 | FAPbI? | TRUE |  | FALSE | FALSE | FALSE | FALSE
2151 | Perovskite | 1.54 | 26.026 | 1190 | 25.7 | 85.1 | Cs0.1FA0.9PbI3 | TRUE |  | FALSE | FALSE | FALSE | FALSE
2154 | Perovskite | 1.54 | 26.31 | 1176 | 25.96 | 86.18 | Cs0.05FA0.90MA0.05PbI3 | TRUE |  | FALSE | FALSE | FALSE | FALSE
2176 | Perovskite | 1.54 | 26.3 | 1185 | 26.11 | 85.1 | Cs0.1FA0.9PbI3 | FALSE |  | FALSE | FALSE | FALSE | FALSE
2177 | Perovskite | 1.54 | 26.56 | 1185 | 26.45 | 84.74 | FAPbI3 | TRUE |  | FALSE | FALSE | FALSE | FALSE
2179 | Perovskite | 1.54 | 26.36 | 1180 | 26.45 | 84.48 | FA0.9Cs0.1PbI3 | FALSE |  | FALSE | FALSE | FALSE | FALSE
2234 | Perovskite | 1.54 | 26.34 | 1181 | 25.98 | 85.84 | Cs0.07FA0.90MA0.03Pb(I0.975Br0.025)3 | FALSE |  | FALSE | FALSE | FALSE | FALSE
2243 | Perovskite | 1.54 | 26.13 | 1181 | 26.19 | 84.43 | Cs0.1MA0.05FA0.85PbI3 (1.53 eV perovskite) | FALSE |  | FALSE | FALSE | FALSE | FALSE
1903 | Perovskite | 1.55 | 27.02 | 1204 | 26.34 | 85.2 | FA0.95Cs0.05PbI3 | TRUE |  | FALSE | FALSE | FALSE | FALSE
1917 | Perovskite | 1.55 | 26.63 | 1189 | 26.38 | 84.88 | Cs0.05MA0.15FA0.8Pb(I0.78Br0.22)3 | TRUE |  | FALSE | FALSE | FALSE | FALSE
1922 | Perovskite | 1.55 | 26.17 | 1195 | 25.72 | 85.15 | perovskite | FALSE |  | FALSE | FALSE | FALSE | FALSE
1956 | Perovskite | 1.55 | 26.87 | 1200 | 26 | 86.06 | Cs0.05MA0.1FA0.85PbI3 | TRUE |  | FALSE | FALSE | FALSE | FALSE
1958 | Perovskite | 1.55 | 25.9 | 1173 | 25.95 | 85.1 | Cs0.05FA0.9MA0.05Pb(I0.95Br0.05)3 | FALSE |  | FALSE | FALSE | FALSE | FALSE
1962 | Perovskite | 1.55 | 26.1 | 1180 | 26.2 | 84.3 | MA0.7FA0.3PbI3 | TRUE |  | FALSE | FALSE | FALSE | FALSE
1980 | Perovskite | 1.55 | 26.95 | 1192 | 26.15 | 86.45 | Cs0.05FA0.9MA0.05PbI3 | TRUE |  | FALSE | FALSE | FALSE | FALSE
1983 | Perovskite | 1.55 | 26.83 | 1202 | 26.17 | 85.27 | FA0.85MA0.1Cs0.05PbI3 | TRUE |  | FALSE | FALSE | FALSE | FALSE
1987 | Perovskite | 1.55 | 26.06 | 1190 | 26.16 | 83.92 | Cs0.05(FA0.79MA0.21)0.95PbI3 | FALSE |  | FALSE | FALSE | FALSE | FALSE
1989 | Perovskite | 1.55 | 26.5 | 1181 | 26.6 | 84.5 | Cs0.05FA0.9MA0.05PbI3 | TRUE |  | FALSE | FALSE | FALSE | FALSE
2004 | Perovskite | 1.55 | 26.19 | 1170 | 26.3 | 85.27 | lead iodide perovskite | FALSE |  | FALSE | FALSE | FALSE | FALSE
2015 | Perovskite | 1.55 | 26.47 | 1189 | 26.39 | 84.37 | FA0.90Cs0.07MA0.03Pb(I0.975Br0.025)3 | FALSE |  | FALSE | FALSE | FALSE | FALSE
2019 | Perovskite | 1.55 | 26.5 | 1180 | 26.3 | 85.5 | Perovskite | FALSE |  | FALSE | FALSE | FALSE | FALSE
2043 | Perovskite | 1.55 | 26.4 | 1189 | 26.07 | 85.37 | lead iodide perovskite | TRUE |  | FALSE | FALSE | FALSE | FALSE
2070 | Perovskite | 1.55 | 27.13 | 1187 | 26.18 | 87.3 | Lead halide perovskite | TRUE |  | FALSE | FALSE | FALSE | FALSE
2092 | Perovskite | 1.55 | 26.91 | 1193 | 26.21 | 86.06 | Cs0.05FA0.95PbI3 | TRUE |  | FALSE | FALSE | FALSE | FALSE
2102 | Perovskite | 1.55 | 25.55 | 1165 | 26.86 | 81.7 | FA0.85MA0.1Cs0.05PbI3 | FALSE |  | FALSE | FALSE | FALSE | FALSE
2114 | Perovskite | 1.55 | 25.81 | 1188 | 25.5 | 85.2 | Perovskite:(FAPbI3)0.95(MAPbBr3)0.05 | FALSE |  | FALSE | FALSE | FALSE | FALSE
2134 | Perovskite | 1.55 | 26.13 | 1191 | 26.03 | 84.3 | Cs0.05MA0.10FA0.85PbI3 | TRUE |  | FALSE | FALSE | FALSE | FALSE
2162 | Perovskite | 1.55 | 26.62 | 1195 | 25.78 | 86.42 | Cs0.05FA0.85MA0.1PbI3 | FALSE |  | FALSE | FALSE | FALSE | FALSE
2205 | Perovskite | 1.55 | 27.01 | 1212 | 26.07 | 85.44 | Cs0.05MA0.10FA0.85PbI2.94Br0.06 | TRUE |  | FALSE | FALSE | FALSE | FALSE
2209 | Perovskite | 1.55 | 27.37 | 1184 | 26.55 | 86.96 | Cs0.05MA0.05FA0.9PbI3 | TRUE |  | FALSE | FALSE | FALSE | FALSE
1913 | Perovskite | 1.56 | 26.27 | 1200 | 25.92 | 84.68 | FA1.14MA0.06Cs0.07Pb1.3Br0.18I3.69 | FALSE |  | FALSE | FALSE | FALSE | FALSE
1974 | Perovskite | 1.56 | 25.79 | 1196 | 25.34 | 85.12 | (FA0.95Cs0.05)0.9MA0.1Pb(I0.96Br0.04)3 | FALSE |  | FALSE | FALSE | FALSE | FALSE
1996 | Perovskite | 1.56 | 26.02 | 1196 | 25.96 | 83.79 | (Cs0.05MA0.05FA0.9)Pb(I0.93Br0.07)3 | FALSE |  | FALSE | FALSE | FALSE | FALSE
2012 | Perovskite | 1.56 | 26.3 | 1190 | 25.6 | 86.3 | Perovskite | FALSE |  | FALSE | FALSE | FALSE | FALSE
2099 | Perovskite | 1.56 | 26.51 | 1201 | 25.92 | 85.16 | Cs0.05FA0.85MA0.1PbI3+F-MBI | FALSE |  | FALSE | FALSE | FALSE | FALSE
2121 | Perovskite | 1.56 | 26.06 | 1191 | 25.56 | 85.56 | Perovskite | TRUE |  | FALSE | FALSE | FALSE | FALSE
2125 | Perovskite | 1.56 | 26.85 | 1189 | 26.25 | 86.04 | FA/Cs Perovskite | TRUE |  | FALSE | FALSE | FALSE | FALSE
2135 | Perovskite | 1.56 | 25.89 | 1170 | 25.83 | 85.67 | Cs0.05MA0.10FA0.85PbI3 | TRUE |  | FALSE | FALSE | FALSE | FALSE
2232 | Perovskite | 1.56 | 26.34 | 1190.2 | 25.095 | 88.1901 | Cs0.05(FA0.95MA0.05)0.95Pb(I0.95Br0.05)3 | FALSE |  | FALSE | FALSE | FALSE | FALSE
1863 | Perovskite | 1.57 | 26.67 | 1194 | 25.88 | 86.27 | Cs0.05FA0.85MA0.1PbI3 | FALSE |  | FALSE | FALSE | FALSE | FALSE
2139 | Perovskite | 1.57 | 26.05 | 1190 | 25.68 | 85.2 | Cs0.02(FA0.98MA0.02)0.98Pb(I0.99Br0.01)3 | FALSE |  | FALSE | FALSE | FALSE | FALSE
2021 | Perovskite | 1.58 | 25.62 | 1180 | 25.68 | 84.31 | Perovskite | FALSE |  | FALSE | FALSE | FALSE | FALSE
2167 | Perovskite | 1.6 | 24.78 | 1190 | 24.95 | 83.42 | FA0.95Cs0.05PbI3 | TRUE |  | FALSE | FALSE | FALSE | FALSE
2130 | Perovskite | 1.64 | 22.91 | 1221 | 22.47 | 83.51 | Perovskite | FALSE |  | FALSE | FALSE | FALSE | FALSE
1853 | Perovskite | 1.65 | 23.97 | 1249 | 22.75 | 84.37 | Cs0.2FA0.8Pb(I0.8Br0.2)3 | FALSE |  | FALSE | FALSE | FALSE | FALSE
2014 | Perovskite | 1.65 | 21.47 | 1230 | 21.19 | 82.39 | pure iodide perovskite | FALSE |  | FALSE | FALSE | FALSE | FALSE
2089 | Perovskite | 1.65 | 23.18 | 1227 | 22.34 | 84.55 | Cs?.??(MA?.??FA?.??)Pb(I?.??Br?.??)? | FALSE |  | FALSE | FALSE | FALSE | FALSE
1985 | Perovskite | 1.67 | 25.03 | 1310 | 22.17 | 86.4 | Rb0.05Cs0.1FA0.85Pb(I0.75Br0.25)3 | TRUE |  | FALSE | FALSE | FALSE | FALSE
2118 | Perovskite | 1.68 | 23.14 | 1260 | 21.54 | 85.3 | Cs0.3FA0.6DMA0.1Pb(I0.87Br0.13)3 | FALSE |  | FALSE | FALSE | FALSE | FALSE
1993 | Perovskite | 1.684 | 23.16 | 1280 | 21.43 | 84.25 | MAPb(I0.9Br0.1)3 | FALSE |  | FALSE | FALSE | FALSE | FALSE
1969 | Perovskite | 1.69 | 23.49 | 1291 | 21.87 | 83.2 | FAPbI3 | TRUE |  | FALSE | FALSE | FALSE | FALSE
1907 | Perovskite | 1.7 | 21.37 | 1174 | 21.65 | 84.08 | FA0.55Cs0.45Pb(I0.85Br0.15)3 | FALSE |  | FALSE | FALSE | FALSE | FALSE
1998 | Perovskite | 1.7 | 22.16 | 1290 | 20.77 | 83.01 | CsPbI3 | FALSE |  | FALSE | FALSE | FALSE | FALSE
2037 | Perovskite | 1.701 | 22.31 | 1272 | 20.77 | 84.5 | CsPbI3 | FALSE |  | FALSE | FALSE | FALSE | FALSE
1854 | Perovskite | 1.72 | 22.22 | 1286 | 20.74 | 83.3 | CsPbI2.8Br0.2 | FALSE |  | FALSE | FALSE | FALSE | FALSE
1930 | Perovskite | 1.79 | 20.46 | 1340 | 18.17 | 84.31 | FA0.8Cs0.2PbI1.8Br1.2 | FALSE |  | FALSE | FALSE | FALSE | FALSE
1864 | Perovskite | 1.83 | 19.06 | 1320 | 17.06 | 84.68 | Yb(TFSI)3 | FALSE |  | FALSE | FALSE | FALSE | FALSE
1911 | Silicon | 1.11 | 27 | 749.2 | 41.4 | 87.06 | Si | FALSE |  | FALSE | FALSE | FALSE | FALSE
2076 | Silicon | 1.11 | 26.66 | 744.6 | 41.84 | 85.57 | c-Si | FALSE |  | FALSE | FALSE | FALSE | FALSE