## Sheet1
ID | PV Technology | Eg | PCE (%) | Voc (mV) | Jsc (mA/cm²) | FF (%) | Absorber | Certified | Reference | Notable exception a: certified unpublished | Notable exception b: large area | Notable exception c: material highlight | Notable exception d: other
| Silicon | 1.11 | 28.1 | 748 | 43.1 | 87.3 | Si | TRUE |  | TRUE | TRUE | FALSE | FALSE
| Silicon | 1.11 | 27 | 748 | 41.4 | 87.04937 | Si | TRUE |  |  | TRUE
| Silicon | 1.11 | 26.66 | 744 | 41.84 | 85.64372 | Si | TRUE |  |  | TRUE
| CIGS | 1.53 | 15.5 | 920 | 23.4 | 72.2 | Cu(In,Ga)S2 | FALSE |  | FALSE | FALSE | FALSE | FALSE
| CIGS | 1.67 | 12.3 | 959 | 17.6 | 72.5 | Cu(In,Ga)S2 | FALSE |  | FALSE | FALSE | FALSE | FALSE
| CIGS | 1.62 | 15.7 | 971 | 22.1 | 73.1 | Cu(In,Ga)S2 | FALSE |  | FALSE | FALSE | FALSE | FALSE
| Perovskite | 1.65 | 23.2 | 1227 | 22.3 | 84.6 | Cs0.05(MA0.05FA0.95)Pb(I0.88Br0.12)3 | FALSE |  | FALSE | FALSE | FALSE | FALSE
| Perovskite | 1.52 | 27.2 | 1190 | 26.7 | 85.8 | FAPbI3 | TRUE |  | FALSE | FALSE | FALSE | FALSE
| Perovskite | 1.55 | 27.1 | 1190 | 26.2 | 87.3 | Cs0.05(FA0.98MA0.02)0.95Pb(I0.98Br0.02)3 | TRUE |  | TRUE | FALSE | FALSE | FALSE
| Perovskite | 1.57 | 26.7 | 1190 | 25.9 | 86.3 | Cs0.05FA0.85MA0.1PbI3 | FALSE |  | FALSE | FALSE | FALSE | FALSE
| Perovskite | 1.67 | 25 | 1310 | 22.2 | 86.2 | Cs0.1FA0.85Rb0.05PbBr0.75I2.25 | TRUE |  | FALSE | FALSE | FALSE | FALSE
| Perovskite | 1.69 | 23.5 | 1290 | 21.9 | 83.2 | FAPbI3 | TRUE |  | FALSE | FALSE | FALSE | FALSE
| Perovskite | 1.79 | 20.8 | 1370 | 18.1 | 83.6 | Cs0.2FA0.8PbBr1.2I1.8 | FALSE |  | FALSE | FALSE | FALSE | FALSE
| Perovskite | 1.43 | 27.2 | 1170 | 28.5 | 81.7 | Cs0.05FA0.87MA0.08PbBr0.15I2.85/PM1:Y7:PC61BM | TRUE |  | FALSE | FALSE | FALSE | FALSE
| Perovskite | 1.54 | 28 | 1200 | 26.8 | 87.3 | N.A. | FALSE |  | TRUE | FALSE | FALSE | FALSE
| Perovskite | 1.53 | 27.6 | 1210 | 26.5 | 86.5 | FAPbI3 | TRUE |  | FALSE | FALSE | FALSE | FALSE
| Perovskite | 1.52 | 25.81 | 1191 | 26.58 | 81.53 | FAPbI3 | TRUE |  | FALSE | TRUE | FALSE | FALSE
| Perovskite | 1.47 | 17.9 | 990 | 22.5 | 80.4 | FA0.9PEA0.1SnI3 | TRUE |  | FALSE | FALSE | FALSE | FALSE
| Perovskite | 1.47 | 14.4 | 930 | 21.2 | 73 | FA0.9PEA0.1SnI3 | FALSE |  | FALSE | TRUE | FALSE | FALSE
| Perovskite | 1.85 | 20.02 | 1387 | 16.6 | 86.97 | Cs0.06FA0.67MA0.27PbBr1.5I1.5 | FALSE |  | FALSE | FALSE | FALSE | FALSE
| Perovskite | 1.55 | 27 | 1192 | 26.2 | 86.5 | Cs0.05FA0.9MA0.05PbI3 | TRUE |  | FALSE | FALSE | FALSE | FALSE
| Perovskite | 1.54 | 27 | 1200 | 26.3 | 85.9 | Cs0.05FA0.95PbI3 | FALSE |  | FALSE | FALSE | FALSE | FALSE
| Perovskite | 1.82 | 20.4 | 1340 | 18.03 | 84.35 | Cs0.2FA0.8PbBr1.4I1.6 | FALSE |  | FALSE | FALSE | FALSE | FALSE
| Organic | 1.26 | 20.8 | 931 | 27.9 | 80.2 | D18-Cl:L8-BO:BrTh-2Cl | TRUE |  | FALSE | FALSE | FALSE | FALSE
| Organic | 1.38 | 21.1 | 888 | 29 | 82 | D18:L8-BO:Qx-Se-NF | TRUE |  | FALSE | FALSE | FALSE | FALSE
| Organic | 1.41 | 21.1 | 922 | 28.6 | 80 | D18:L8-BO:BTP-eC9 | FALSE |  | FALSE | FALSE | FALSE | FALSE
| Organic | 1.45 | 20.9 | 932 | 27.4 | 81.6 | D18:L8-BO:DY-TXT | FALSE |  | FALSE | FALSE | FALSE | FALSE
| Organic | 1.49 | 19.9 | 938 | 27.4 | 77.3 | D18-Cl/L8-BO + 1POE | FALSE |  | FALSE | FALSE | FALSE | FALSE
| Organic | 1.44 | 19 | 911 | 28.1 | 74.3 | D18-L8BO-VIC | FALSE |  | FALSE | FALSE | FALSE | FALSE
| Organic | 1.42 | 20.5 | 904 | 27.8 | 81.6 | PM6:D18:L8BO-X | TRUE |  | FALSE | FALSE | FALSE | FALSE
| Dye-sensitized | 1.9 | 13.7 | 1050 | 15.9 | 82.1 | XY1b/ H7 | FALSE |  | FALSE | FALSE | FALSE | FALSE
| Kesterite | 1.06 | 15.5 | 530 | 38.8 | 75.4 | (Ag,Cu)2(Zn,Cd)Sn(S,Se)4 | TRUE |  | FALSE | FALSE | FALSE | FALSE
| Kesterite | 1.42 | 13.2 | 773 | 24.7 | 68.8 | Cu2ZnSnS4:Cd | TRUE |  | FALSE | FALSE | FALSE | FALSE
| Kesterite | 1.59 | 12.4 | 847 | 21 | 69.7 | Cu2ZnSnS4 | TRUE |  | FALSE | FALSE | FALSE | FALSE
| Kesterite | 1.09 | 14.2 | 536 | 37.8 | 70.1 | Cu2ZnSn(S,Se)4 (Ag/(Ag+Cu) 0.10, Cd/(Cd+Zn) 0.06) | TRUE |  | FALSE | TRUE | FALSE | FALSE
| Kesterite | 1.09 | 15.4 | 558 | 37.4 | 73.8 | CZTSSe | FALSE |  | FALSE | TRUE | FALSE | FALSE
| Sb-chalcogenide | 1.7 | 8.4 | 734 | 18.4 | 62 | Sb2S3 | FALSE |  | FALSE | FALSE | FALSE | FALSE
| Sb-chalcogenide | 1.52 | 11 | 640 | 25 | 69 | Sb2(S,Se)3 | TRUE |  | FALSE | FALSE | FALSE | FALSE
| Silicon | 1.1 | 26.7 | 738 | 42.6 | 84.9 | Si | TRUE |  | TRUE | TRUE | FALSE | FALSE
| Silicon | 1.18 | 20 | 706 | 40.7 | 69.7 | Si | FALSE |  | FALSE | FALSE | FALSE | FALSE
| Silicon | 1.17 | 21.6 | 727 | 40.4 | 73.8 | Si | FALSE |  | FALSE | FALSE | FALSE | FALSE
| Silicon | 1.13 | 21.4 | 725 | 37.3 | 79.2 | Si | FALSE |  | FALSE | FALSE | FALSE | FALSE
| Silicon | 1.12 | 27.8 | 745 | 42.6 | 87.6 | Si | TRUE |  | TRUE | TRUE | FALSE | FALSE
| Amorphous silicon | 1.6 | 10.2 | 896 | 16.4 | 69.8 | a-Si | TRUE |  | TRUE | FALSE | FALSE | FALSE
| Amorphous silicon | 1.69 | 10.9 | 896 | 16.1 | 75.6 | a-Si | FALSE |  | FALSE | FALSE | FALSE | FALSE
| Amorphous silicon | 1.85 | 10.1 | 886 | 16.8 | 67 | a-Si | TRUE |  | TRUE | TRUE | FALSE | FALSE
| Gallium arsenide | 1.42 | 29.1 | 1130 | 29.8 | 86.7 | GaAs | TRUE |  | TRUE | TRUE | FALSE | FALSE
| Gallium arsenide | 1.4 | 26.9 | 1060 | 29.9 | 84.9 | GaAs | FALSE |  | FALSE | FALSE | FALSE | FALSE
| Gallium arsenide | 1.41 | 24.9 | 1040 | 28.7 | 83 | GaAs | FALSE |  | FALSE | FALSE | FALSE | FALSE
| Cadmium telluride | 1.42 | 21 | 876 | 30.3 | 79.4 | CdTe | TRUE |  | TRUE | TRUE | FALSE | FALSE
| Cadmium telluride | 1.48 | 18.3 | 857 | 26.9 | 77 | CdTe | TRUE |  | TRUE | TRUE | FALSE | FALSE
| Cadmium telluride | 1.4 | 22.3 | 898 | 31.7 | 78.9 | CdTe | TRUE |  | TRUE | FALSE | FALSE | FALSE
| Cadmium telluride | 1.43 | 22.6 | 898 | 31.6 | 79.6 | CdTe | TRUE |  | TRUE | FALSE | FALSE | FALSE
| CIGS | 1.09 | 19.8 | 716 | 34.9 | 79.2 | Cu(In,Ga)Se2 | TRUE |  | TRUE | TRUE | FALSE | FALSE
| CIGS | 1.1 | 21.7 | 718 | 40.7 | 74.3 | Cu(In,Ga)Se2 | TRUE |  | TRUE | TRUE | FALSE | FALSE
| CIGS | 1.14 | 21 | 757 | 35.7 | 77.6 | Cu(In,Ga)Se2 | TRUE |  | TRUE | TRUE | FALSE | FALSE
| CIGS | 1.15 | 23.4 | 734 | 39.6 | 80.4 | Cu(In,Ga)Se2 | TRUE |  | TRUE | TRUE | FALSE | FALSE
| CIGS | 1.3 | 16.3 | 762 | 31.4 | 68.1 | Cu(In,Ga)Se2 | FALSE |  | FALSE | FALSE | FALSE | FALSE
| CIGS | 1.6 | 15.2 | 902 | 23.1 | 73 | Cu(In,Ga)Se2 | FALSE |  | FALSE | FALSE | FALSE | FALSE
| CIGS | 1.13 | 23.6 | 767 | 38.3 | 80.5 | Cu(In,Ga)Se2 | TRUE |  | TRUE | FALSE | FALSE | FALSE
| Perovskite | 1.28 | 21.7 | 850 | 31.6 | 80.8 | FSA:FA0.7MA0.3Pb0.5Sn0.5I3 | FALSE |  | FALSE | FALSE | FALSE | FALSE
| Perovskite | 1.3 | 17.1 | 840 | 27.9 | 73 | Cs0.05FA0.8MA0.15Pb0.5Sn0.5I3 | FALSE |  | FALSE | FALSE | FALSE | FALSE
| Perovskite | 1.3 | 18.8 | 840 | 29.6 | 75.5 | (FASnI3)0.6(MAPbI3)0.4 | FALSE |  | FALSE | FALSE | FALSE | FALSE
| Perovskite | 1.31 | 14.1 | 740 | 26.7 | 71.4 | Cs0.25FA0.75Pb0.5Sn0.5I3 | FALSE |  | FALSE | FALSE | FALSE | FALSE
| Perovskite | 1.32 | 11.6 | 720 | 23.4 | 68.9 | MAPb0.4Sn0.6Br0.2I2.8 | FALSE |  | FALSE | FALSE | FALSE | FALSE
| Perovskite | 1.33 | 7.5 | 450 | 24.9 | 67.1 | CsSnI3:MBAA | FALSE |  | FALSE | FALSE | FALSE | FALSE
| Perovskite | 1.34 | 12.1 | 780 | 20.7 | 75.1 | MAPb0.4Sn0.6Br0.4I2.6 | FALSE |  | FALSE | FALSE | FALSE | FALSE
| Perovskite | 1.36 | 8.2 | 630 | 19.7 | 66.1 | CsSnI3 | FALSE |  | FALSE | FALSE | FALSE | FALSE
| Perovskite | 1.37 | 14.7 | 737 | 27.1 | 73.6 | FA0.3MA0.7Pb0.7Sn0.3I3 | FALSE |  | FALSE | FALSE | FALSE | FALSE
| Perovskite | 1.38 | 17.3 | 810 | 28.2 | 75.4 | FAPb0.75Sn0.25I3 | FALSE |  | FALSE | FALSE | FALSE | FALSE
| Perovskite | 1.39 | 20.6 | 1020 | 26.6 | 75.9 | FA0.7MA0.3Pb0.7Sn0.3I3 | FALSE |  | FALSE | FALSE | FALSE | FALSE
| Perovskite | 1.48 | 6 | 460 | 23.9 | 54.2 | CsSnI3 | FALSE |  | FALSE | FALSE | FALSE | FALSE
| Perovskite | 1.49 | 22.3 | 1090 | 26.3 | 77.8 | FA0.6MA0.4PbI3 (sc) | FALSE |  | FALSE | FALSE | FALSE | FALSE
| Perovskite | 1.61 | 23.2 | 1240 | 22.1 | 84.5 | Cs0.05FA0.88MA0.07PbBr0.44I2.56 | FALSE |  | FALSE | FALSE | FALSE | FALSE
| Perovskite | 1.62 | 21.7 | 1180 | 22.5 | 81.7 | MAPbI3-DAP | FALSE |  | FALSE | FALSE | FALSE | FALSE
| Perovskite | 1.63 | 20.3 | 1130 | 23.4 | 76.8 | Cs0.05FA0.76MA0.19PbBr0.6I2.4 | FALSE |  | FALSE | FALSE | FALSE | FALSE
| Perovskite | 1.75 | 19.8 | 1310 | 19.4 | 78 | FA0.83Cs0.17Pb(I0.6Br0.4)3 | FALSE |  | FALSE | FALSE | FALSE | FALSE
| Perovskite | 1.76 | 18.5 | 1210 | 20 | 76.4 | (FA0.83MA0.17)0.95Cs0.05Pb(I0.6Br0.4)3 | FALSE |  | FALSE | FALSE | FALSE | FALSE
| Perovskite | 1.81 | 16.3 | 1220 | 17 | 78.6 | FA0.6Cs0.4Pb(I0.65Br0.35)3 | FALSE |  | FALSE | FALSE | FALSE | FALSE
| Perovskite | 1.84 | 15.2 | 1260 | 15.6 | 77.3 | Cs0.2FA0.8Pb(I0.6Br0.4)3-DAP | FALSE |  | FALSE | FALSE | FALSE | FALSE
| Perovskite | 1.86 | 17 | 1340 | 15.9 | 79.8 | CsPb(I0.75Br0.25)3-0.5FAOAc | FALSE |  | FALSE | FALSE | FALSE | FALSE
| Perovskite | 1.87 | 14 | 1280 | 14 | 78.1 | CsBa0.2Pb0.8BrI2 | FALSE |  | FALSE | FALSE | FALSE | FALSE
| Perovskite | 1.89 | 16 | 1310 | 15.8 | 77.5 | CsPbBrI2 | FALSE |  | FALSE | FALSE | FALSE | FALSE
| Perovskite | 1.98 | 8.3 | 1080 | 12.3 | 62 | CsPbBr2I | FALSE |  | FALSE | FALSE | FALSE | FALSE
| Perovskite | 2 | 9.6 | 1190 | 11.2 | 72.3 | Cs0.15FA0.85Pb(I0.3Br0.7)3 | FALSE |  | FALSE | FALSE | FALSE | FALSE
| Perovskite | 2.01 | 2.2 | 690 | 5 | 63.5 | MA3Sb2ClxI9-x | FALSE |  | FALSE | FALSE | FALSE | FALSE
| Perovskite | 2.03 | 3.1 | 650 | 8.1 | 58.4 | MASbSI2 | FALSE |  | FALSE | FALSE | FALSE | FALSE
| Perovskite | 2.04 | 10.3 | 1340 | 9.7 | 79.2 | MAPb(I0.3Br0.7)xCl3-x(Br) | FALSE |  | FALSE | FALSE | FALSE | FALSE
| Perovskite | 2.05 | 6.1 | 1450 | 5.4 | 77.1 | MAPbBr2I | FALSE |  | FALSE | FALSE | FALSE | FALSE
| Perovskite | 2.09 | 10.2 | 1270 | 11.5 | 69.4 | CsPbBr2I | FALSE |  | FALSE | FALSE | FALSE | FALSE
| Perovskite | 2.1 | 10.7 | 1260 | 11.8 | 72 | CsPbBr2I | FALSE |  | FALSE | FALSE | FALSE | FALSE
| Perovskite | 2.11 | 9.2 | 1200 | 10.2 | 74.6 | GAI-DEE-CsPbIBr2 | FALSE |  | FALSE | FALSE | FALSE | FALSE
| Perovskite | 2.27 | 10.6 | 1550 | 8.9 | 76.5 | FAPbBr3 | FALSE |  | FALSE | FALSE | FALSE | FALSE
| Perovskite | 2.28 | 10.5 | 1520 | 8.3 | 83 | CsPbBr3 | FALSE |  | FALSE | FALSE | FALSE | FALSE
| Perovskite | 2.32 | 10.1 | 1650 | 7.7 | 79.1 | MAPbBr3 | FALSE |  | FALSE | FALSE | FALSE | FALSE
| Perovskite | 2.33 | 8.2 | 1470 | 7.3 | 76.1 | CsPbBr3 | FALSE |  | FALSE | FALSE | FALSE | FALSE
| Perovskite | 2.33 | 8.5 | 1580 | 6.6 | 82.1 | CsPbBr3 | FALSE |  | FALSE | FALSE | FALSE | FALSE
| Perovskite | 2.35 | 10.7 | 1620 | 7.9 | 83.5 | CsPbBr3 | FALSE |  | FALSE | FALSE | FALSE | FALSE
| Perovskite | 2.36 | 10.3 | 1570 | 8.2 | 79.6 | CsPb0.97Tb0.03Br3 | FALSE |  | FALSE | FALSE | FALSE | FALSE
| Perovskite | 2.36 | 4 | 1130 | 5.5 | 63.6 | CsPbBr2.9I0.1 | FALSE |  | FALSE | FALSE | FALSE | FALSE
| Perovskite | 2.38 | 8.1 | 1490 | 6.9 | 78.8 | CsPbBr3 | FALSE |  | FALSE | FALSE | FALSE | FALSE
| Perovskite | 2.41 | 2.7 | 1020 | 5.2 | 51.2 | Cs2AgBiBr6 | FALSE |  | FALSE | FALSE | FALSE | FALSE
| Perovskite | 2.42 | 1.1 | 870 | 2.9 | 43 | BdAPbI4 | FALSE |  | FALSE | FALSE | FALSE | FALSE
| Perovskite | 2.43 | 2.8 | 820 | 5.7 | 60.3 | CsPb2Br5 | FALSE |  | FALSE | FALSE | FALSE | FALSE
| Perovskite | 2.44 | 2.4 | 1140 | 3.4 | 60.9 | FAPbBr2.1Cl0.9 | FALSE |  | FALSE | FALSE | FALSE | FALSE
| Perovskite | 2.45 | 2.9 | 1010 | 4.1 | 70.9 | Cs2AgBiBr6 | FALSE |  | FALSE | FALSE | FALSE | FALSE
| Perovskite | 2.46 | 1.7 | 1060 | 3.9 | 40.2 | Cs2AgBiBr6 | FALSE |  | FALSE | FALSE | FALSE | FALSE
| Perovskite | 2.48 | 1.4 | 1060 | 2.5 | 52 | FAPbBr2Cl | FALSE |  | FALSE | FALSE | FALSE | FALSE
| Perovskite | 1.12 | 12.4 | 967 | 17.5 | 72.9 | MAPb0.5Sn0.5Br3:BA2MAn-1SnnI3n+1 | TRUE |  | FALSE | FALSE | FALSE | FALSE
| Perovskite | 1.18 | 24.3 | 1070 | 29.1 | 78 | FA0.7MA0.3Pb0.7Sn0.3I3/BTBTI:PCBM | FALSE |  | FALSE | FALSE | FALSE | FALSE
| Perovskite | 1.29 | 23.3 | 880 | 32.8 | 80.8 | Cs0.025FA0.475MA0.5Pb0.5Sn0.5Br0.075I2.925 | FALSE |  | FALSE | FALSE | FALSE | FALSE
| Perovskite | 1.4 | 10.1 | 655 | 22.1 | 69.6 | FASnI3 + DipI + NaBH4 | FALSE |  | FALSE | FALSE | FALSE | FALSE
| Perovskite | 1.44 | 12.3 | 750 | 21.7 | 75.3 | EA0.0981EDA0.01FA0.882SnI3 | FALSE |  | FALSE | FALSE | FALSE | FALSE
| Perovskite | 1.58 | 23 | 1170 | 23.4 | 83.7 | Cs0.05FA0.9MA0.05PbBr0.26I2.74 | FALSE |  | FALSE | TRUE | FALSE | FALSE
| Perovskite | 1.64 | 22.4 | 1130 | 23.7 | 83.8 | Cs0.05(MA0.15FA0.85)0.95Pb(I0.85Br0.15)3 | FALSE |  | FALSE | FALSE | FALSE | FALSE
| Perovskite | 1.74 | 20.2 | 1210 | 19.3 | 86.5 | FA0.8Cs0.2Pb(I0.7Br0.3)3 | FALSE |  | FALSE | FALSE | FALSE | FALSE
| Perovskite | 1.82 | 17.2 | 1270 | 16.8 | 80.9 | Cs0.35FA0.65PbBr1.2I1.8 | FALSE |  | FALSE | FALSE | FALSE | FALSE
| Perovskite | 1.83 | 16.9 | 1240 | 16.9 | 80.6 | FA0.6MA0.4Pb(I0.6Br0.4)3 | FALSE |  | FALSE | FALSE | FALSE | FALSE
| Perovskite | 1.94 | 13.4 | 1240 | 14.2 | 76 | CsPbBr1.2I1.8 | FALSE |  | FALSE | FALSE | FALSE | FALSE
| Perovskite | 2.2 | 8.9 | 1640 | 7.7 | 70.6 | FAPbBr3 | FALSE |  | FALSE | FALSE | FALSE | FALSE
| Perovskite | 2.31 | 10.2 | 1650 | 8.7 | 71.1 | MAPbBr3 | FALSE |  | FALSE | FALSE | FALSE | FALSE
| Perovskite | 2.34 | 10.7 | 1640 | 7.8 | 84.1 | CsPbBr3 | FALSE |  | FALSE | FALSE | FALSE | FALSE
| Perovskite | 2.47 | 3.3 | 1280 | 3.3 | 77.5 | Cs2AgBiBr6 | FALSE |  | FALSE | FALSE | FALSE | FALSE
| Perovskite | 2.3 | 11.2 | 1570 | 8.5 | 83.6 | CsPbBr3 | FALSE |  | FALSE | FALSE | FALSE | FALSE
| Perovskite | 1.47 | 13.1 | 770 | 22.9 | 74.4 | Cs0.05FA0.95SnI3 | FALSE |  | FALSE | FALSE | FALSE | FALSE
| Perovskite | 1.99 | 13.4 | 1310 | 13.4 | 76.3 | Cs0.85Rb0.15PbBr1.25I1.75 | FALSE |  | FALSE | FALSE | FALSE | FALSE
| Perovskite | 1.9 | 16.9 | 1270 | 16.2 | 82.1 | Cs0.15FA0.85PbBr1.2I1.8 | FALSE |  | FALSE | FALSE | FALSE | FALSE
| Perovskite | 1.7 | 21.6 | 1220 | 21.7 | 81.6 | CsPbI3 | FALSE |  | FALSE | FALSE | FALSE | FALSE
| Perovskite | 1.28 | 21.2 | 820 | 32.5 | 79.5 | Cs0.2FA0.8Pb0.5Sn0.5I3 | FALSE |  | FALSE | FALSE | FALSE | FALSE
| Perovskite | 1.59 | 22.1 | 1160 | 23.1 | 82.4 | Cs0.05FA0.8MA0.15Pb(I0.9Br0.1)3 | FALSE |  | FALSE | FALSE | FALSE | FALSE
| Perovskite | 1.45 | 14.8 | 820 | 25.2 | 71.7 | FASnI3:FPEABr | FALSE |  | FALSE | FALSE | FALSE | FALSE
| Perovskite | 1.68 | 22.7 | 1200 | 22.5 | 83.9 | Cs0.05FA0.8MA0.15PbBr0.75I2.25 | TRUE |  | FALSE | FALSE | FALSE | FALSE
| Perovskite | 1.4 | 15.4 | 856 | 24.8 | 72.5 | FA0.85PEA0.15SnI3 | FALSE |  | FALSE | FALSE | FALSE | FALSE
| Perovskite | 1.35 | 21.2 | 846 | 31.4 | 79.8 | FAPb0.5Sn0.5I3 | FALSE |  | FALSE | FALSE | FALSE | FALSE
| Perovskite | 1.41 | 14 | 780 | 23.6 | 76.1 | FASnI3 | FALSE |  | FALSE | FALSE | FALSE | FALSE
| Perovskite | 1.66 | 21.3 | 1260 | 20.5 | 82.5 | Cs0.15FA0.65MA0.2PbBr0.6I2.4 | FALSE |  | FALSE | FALSE | FALSE | FALSE
| Perovskite | 1.42 | 17.1 | 830 | 26.9 | 76.7 | CsPb0.6Sn0.4I3 | FALSE |  | FALSE | FALSE | FALSE | FALSE
| Perovskite | 1.46 | 14.2 | 821 | 23.3 | 74.1 | FASnI3 | FALSE |  | FALSE | FALSE | FALSE | FALSE
| Perovskite | 1.73 | 14.1 | 1230 | 15.9 | 72.1 | Cs0.1FA0.9PbBrI2 | FALSE |  | FALSE | FALSE | FALSE | FALSE
| Perovskite | 1.91 | 16.2 | 1390 | 14 | 83.2 | Cs0.1FA0.8MA0.1PbBr1.8I1.2 | FALSE |  | FALSE | FALSE | FALSE | FALSE
| Perovskite | 1.85 | 18.1 | 1360 | 16 | 83.4 | Cs0.1FA0.8MA0.1PbBr1.5I1.5 | FALSE |  | FALSE | FALSE | FALSE | FALSE
| Perovskite | 1.71 | 21.3 | 1300 | 19.7 | 83.4 | Cs0.1FA0.8MA0.1PbBr0.9I2.1 | FALSE |  | FALSE | FALSE | FALSE | FALSE
| Perovskite | 1.6 | 23.1 | 1160 | 24.1 | 82.6 | Cs0.05FA0.85MA0.1PbBr0.1I0.9 | FALSE |  | FALSE | FALSE | FALSE | FALSE
| Perovskite | 1.43 | 15.7 | 974 | 21.7 | 74.3 | FASnI3 | FALSE |  | FALSE | FALSE | FALSE | FALSE
| Perovskite | 1.78 | 19.8 | 1350 | 17.7 | 83.2 | Cs0.2FA0.8PbBr1.2I1.8 | FALSE |  | FALSE | FALSE | FALSE | FALSE
| Perovskite | 1.8 | 19.5 | 1330 | 17.8 | 82.4 | Cs0.2FA0.8PbBr1.2I1.8 | FALSE |  | FALSE | FALSE | FALSE | FALSE
| Perovskite | 1.93 | 16.6 | 1420 | 14.2 | 82.5 | Cs0.25FA0.6MA0.15PbBr1.5 | FALSE |  | FALSE | FALSE | FALSE | FALSE
| Perovskite | 1.68 | 22.7 | 1200 | 22.5 | 83.9 | Cs0.05FA0.8MA0.15PbBr0.75I2.25 | TRUE |  | FALSE | TRUE | FALSE | FALSE
| Perovskite | 1.27 | 24.2 | 894 | 33.4 | 80.9 | Cs0.2FA0.76Rb0.04Pb0.5Sn0.5I3 | FALSE |  | FALSE | FALSE | FALSE | FALSE
| Perovskite | 1.24 | 23.5 | 882 | 32.7 | 81.6 | Cs0.1FA0.6MA0.3Pb0.5Sn0.5I3: 1.8?M LBG | FALSE |  | FALSE | FALSE | FALSE | FALSE
| Perovskite | 1.25 | 23.7 | 887 | 32.8 | 81.5 | Cs0.1FA0.6MA0.3Pb0.5Sn0.5I3 | FALSE |  | FALSE | FALSE | FALSE | FALSE
| Perovskite | 1.44 | 24 | 1130 | 28.5 | 74.5 | PM6:Y7:PC61BM/MAPbClxI3-x | FALSE |  | FALSE | FALSE | FALSE | FALSE
| Perovskite | 1.5 | 26.3 | 1190 | 26.3 | 84.1 | FAPbI3 | FALSE |  | FALSE | FALSE | FALSE | FALSE
| Perovskite | 1.56 | 25.5 | 1210 | 25.5 | 82.5 | Cs0.05FA0.85MA0.1PbBr0.09I2.91 | FALSE |  | FALSE | FALSE | FALSE | FALSE
| Perovskite | 1.59 | 25.7 | 1180 | 25.9 | 84.6 | Cs0.05(FA0.92MA0.08)0.95Pb(I0.92Br0.08)3 | FALSE |  | FALSE | FALSE | FALSE | FALSE
| Perovskite | 1.88 | 19.2 | 1440 | 15.9 | 84 | CsPbBrI2 | FALSE |  | FALSE | FALSE | FALSE | FALSE
| Perovskite | 1.79 | 20.8 | 1370 | 18.1 | 83.6 | Cs0.2FA0.8Pb(I0.6Br0.4)3 | FALSE |  | FALSE | FALSE | FALSE | FALSE
| Perovskite | 1.68 | 22.8 | 1240 | 21.8 | 84.3 | Cs0.05FA0.8MA0.15PbBr0.75I2.25 | FALSE |  | FALSE | TRUE | FALSE | FALSE
| Perovskite | 1.72 | 21.9 | 1260 | 21 | 82.6 | CsPbI3 | FALSE |  | FALSE | FALSE | FALSE | FALSE
| Perovskite | 1.77 | 20.7 | 1330 | 18.3 | 84.8 | FA0.8Cs0.2Pb(I0.6Br0.4)3 | FALSE |  | FALSE | FALSE | FALSE | FALSE
| Perovskite | 1.85 |  | 1390 | 16.1 | 84.2 | Cs0.25FA0.75Pb(Br0.5I0.5)3 | FALSE |  | FALSE | FALSE | FALSE | FALSE
| Perovskite | 1.26 | 23.9 | 900 | 33.1 | 80.3 | Cs0.1FA0.6MA0.3Pb0.5Sn0.5I3 | FALSE |  | FALSE | TRUE | FALSE | FALSE
| Perovskite | 1.54 | 27.3 | 1200 | 26.3 | 86.4 | N.A. | TRUE |  | TRUE | FALSE | FALSE | FALSE
| Perovskite | 1.26 | 23.82 | 881 | 33.04 | 81.82 | Cs0.1FA0.6MA0.3Pb0.5Sn0.5I3 | TRUE |  | FALSE | FALSE | FALSE | FALSE
| Perovskite | 1.53 | 26.86 | 1193 | 26.53 | 84.86 | Cs0.05FA0.85MA0.1PbI3 | TRUE |  | FALSE | FALSE | FALSE | FALSE
| Perovskite | 1.57 | 26.4 | 1202 | 25.89 | 84.83 | FA0.98MA0.02Pb(I0.98Br0.02)3 | TRUE |  | FALSE | FALSE | FALSE | FALSE
| Perovskite | 1.53 | 25.53 | 1180 | 26.26 | 82.26 | FAPbI3 | TRUE |  | FALSE | FALSE | FALSE | FALSE
| Perovskite | 1.53 | 26.63 | 1179 | 26.27 | 85.94 | Cs0.03FA0.97PbI3 | TRUE |  | FALSE | FALSE | FALSE | FALSE
| Perovskite | 1.68 | 24.12 | 1290 | 22.1 | 84.8 | Cs0.05MA0.16FA0.79Pb(I0.76Br0.24)3 | FALSE |  | FALSE | FALSE | FALSE | FALSE
| Perovskite | 1.53 | 26.32 | 1192 | 26.15 | 84.44 | Cs0.05FA0.9MA0.05PbI3 | FALSE |  | FALSE | FALSE | FALSE | FALSE
| Perovskite | 1.54 | 26.59 | 1195 | 26.2 | 84.92 | Cs0.05FA0.9MA0.05PbI3 | FALSE |  | FALSE | FALSE | FALSE | FALSE
| Perovskite | 1.54 | 26.81 | 1200 | 26.75 | 83.3 | Cs0.05FA0.9MA0.05PbI3 | TRUE |  | FALSE | FALSE | FALSE | FALSE
| Organic | 1.33 | 13.9 | 865 | 22.4 | 71.4 | BTR:MeIC:Y11 | FALSE |  | FALSE | FALSE | FALSE | FALSE
| Organic | 1.34 | 12.8 | 712 | 27.3 | 65.9 | PTB7-Th:IEICO-4F | FALSE |  | FALSE | FALSE | FALSE | FALSE
| Organic | 1.51 | 13.3 | 780 | 22.9 | 74.5 | PM6:SeTlC4Cl-DIO | FALSE |  | FALSE | FALSE | FALSE | FALSE
| Organic | 1.52 | 10.4 | 850 | 18 | 68 | PBDB-T:IDT-EDOT:PC71BM | FALSE |  | FALSE | FALSE | FALSE | FALSE
| Organic | 1.53 | 10.7 | 850 | 22.2 | 56.7 | PM6:SeTlC4Cl | FALSE |  | FALSE | FALSE | FALSE | FALSE
| Organic | 1.54 | 13.6 | 940 | 19.5 | 74.2 | BTR:NITI:PC71BM | FALSE |  | FALSE | FALSE | FALSE | FALSE
| Organic | 1.55 | 12 | 840 | 19.5 | 73.3 | PM6:IT-4F | FALSE |  | FALSE | FALSE | FALSE | FALSE
| Organic | 1.56 | 12.1 | 826 | 20.9 | 70.1 | PBDB-T-2F:IT-4F | FALSE |  | FALSE | FALSE | FALSE | FALSE
| Organic | 1.58 | 13.9 | 950 | 21.7 | 67.4 | PM6:DTTC-4F | FALSE |  | FALSE | FALSE | FALSE | FALSE
| Organic | 1.58 | 13.5 | 880 | 20.6 | 74.5 | PBDB-T-SF:IT-4F | FALSE |  | FALSE | FALSE | FALSE | FALSE
| Organic | 1.61 | 13.4 | 940 | 20.2 | 70.6 | PM6:DTC-4F | FALSE |  | FALSE | FALSE | FALSE | FALSE
| Organic | 1.62 | 12.2 | 930 | 17.5 | 75 | PTQ10:IDTPC | FALSE |  | FALSE | FALSE | FALSE | FALSE
| Organic | 1.63 | 12.8 | 910 | 19.1 | 73.6 | PTQ10:IDIC-2F | FALSE |  | FALSE | FALSE | FALSE | FALSE
| Organic | 1.64 | 12.2 | 960 | 17.4 | 73 | PTQ10:IDIC | FALSE |  | FALSE | FALSE | FALSE | FALSE
| Organic | 1.66 | 12.1 | 815 | 20.3 | 73.2 | N.A. | TRUE |  | TRUE | FALSE | FALSE | FALSE
| Organic | 1.67 | 11.5 | 791 | 19.7 | 73.7 | N.A. | TRUE |  | TRUE | FALSE | FALSE | FALSE
| Organic | 1.68 | 12 | 1030 | 18.5 | 63 | PBDTTT-EFT:EHIDTBR | FALSE |  | FALSE | FALSE | FALSE | FALSE
| Organic | 1.69 | 8.9 | 878 | 13.9 | 72.9 | PBT1-C:NFA | FALSE |  | FALSE | FALSE | FALSE | FALSE
| Organic | 1.7 | 11.1 | 867 | 17.8 | 71.9 | N.A. | TRUE |  | TRUE | FALSE | FALSE | FALSE
| Organic | 1.72 | 10 | 899 | 16.8 | 66.4 | N.A. | TRUE |  | TRUE | FALSE | FALSE | FALSE
| Organic | 1.76 | 9.6 | 786 | 17 | 72 | PPDT2FBT:PC70BM | FALSE |  | FALSE | FALSE | FALSE | FALSE
| Organic | 1.79 | 7.5 | 1140 | 10.6 | 62.1 | BDT-ffBX-DT:PDI4 | FALSE |  | FALSE | FALSE | FALSE | FALSE
| Organic | 1.85 | 7.6 | 830 | 13.3 | 68.8 | PBDB-T:PC71BM | FALSE |  | FALSE | FALSE | FALSE | FALSE
| Organic | 1.86 | 7.4 | 940 | 12.7 | 62 | PBDB-T:NDP-Se-DIO | FALSE |  | FALSE | FALSE | FALSE | FALSE
| Organic | 1.88 | 5.7 | 950 | 10.7 | 56.1 | PBDB-T-2Cl:PC61BM | FALSE |  | FALSE | FALSE | FALSE | FALSE
| Organic | 1.93 | 6.3 | 790 | 12.2 | 65.3 | P3HT:TCBD14 | FALSE |  | FALSE | FALSE | FALSE | FALSE
| Organic | 2.01 | 3.7 | 592 | 10.4 | 60.1 | P3HT:PCBM | FALSE |  | FALSE | FALSE | FALSE | FALSE
| Organic | 1.22 | 13.4 | 663 | 30 | 67.1 | BTB7-Th:ATT-9 | FALSE |  | FALSE | FALSE | FALSE | FALSE
| Organic | 1.32 | 13 | 916 | 20.2 | 70.1 | BTR:Y6:bisPC71BM | FALSE |  | FALSE | FALSE | FALSE | FALSE
| Organic | 2.03 | 5.2 | 1410 | 6.1 | 60.9 | D18:PMI-FF-PMI | FALSE |  | FALSE | FALSE | FALSE | FALSE
| Organic | 1.82 | 10.5 | 1240 | 13 | 66 | J52-Cl:BTA3 | FALSE |  | FALSE | FALSE | FALSE | FALSE
| Organic | 1.65 | 10.4 | 910 | 16.2 | 70.8 | PBDB-T:ITIC | FALSE |  | FALSE | FALSE | FALSE | FALSE
| Organic | 1.36 | 18.3 | 840 | 27.4 | 79.4 | D18:NFAs | FALSE |  | FALSE | FALSE | FALSE | FALSE
| Organic | 1.35 | 19.3 | 870 | 28.6 | 77.6 | PM6:BTP-eC9:L8-BO | FALSE |  | FALSE | FALSE | FALSE | FALSE
| Organic | 1.4 | 19.3 | 861 | 27.9 | 80.4 | PM6:BTP-eC9 | FALSE |  | FALSE | FALSE | FALSE | FALSE
| Organic | 1.46 | 19.7 | 937 | 26.1 | 80.6 | D18:AQx-2F | FALSE |  | FALSE | FALSE | FALSE | FALSE
| Organic | 1.44 | 19.9 | 900 | 27.5 | 80.4 | D18:PM6:L8-BO | FALSE |  | FALSE | FALSE | FALSE | FALSE
| Organic | 1.37 | 20.2 | 863 | 29.1 | 80.5 | PM6:BTP-eC9:SMA | FALSE |  | FALSE | FALSE | FALSE | FALSE
| Organic | 1.39 | 20.1 | 863 | 28.8 | 80.6 | PM6:BTP-eC9 | FALSE |  | FALSE | FALSE | FALSE | FALSE
| Organic | 1.4 | 20.8 | 867 | 28.7 | 83.6 | D18-Cl:BTP-C3F | FALSE |  | FALSE | FALSE | FALSE | FALSE
| Organic | 1.46 | 19.8 | 903 | 27.3 | 80.3 | PM6:L8-BO(TZ-3Cl) | FALSE |  | FALSE | FALSE | FALSE | FALSE
| Organic | 1.47 | 19.3 | 902 | 27.5 | 78 | PM6/L8-BO(BBS+CN) | FALSE |  | FALSE | FALSE | FALSE | FALSE
| Organic | 1.47 | 19.3 | 951 | 26.4 | 76.9 | PM6:3QY | FALSE |  | FALSE | FALSE | FALSE | FALSE
| Organic | 1.48 | 15.2 | 944 | 21.9 | 73.5 | PM6:CH-PHE | FALSE |  | FALSE | FALSE | FALSE | FALSE
| Organic | 1.5 | 16.2 | 920 | 24.7 | 71.3 | PNTB6-Cl:BTP-Si4 | FALSE |  | FALSE | FALSE | FALSE | FALSE
| Organic | 1.42 | 20.8 | 890 | 28.7 | 81.5 | D18:L8-BO:BTP-eC9 | FALSE |  | FALSE | FALSE | FALSE | FALSE
| Organic | 1.43 | 21 | 914 | 27.7 | 82.9 | D18 (PY-IT diluted)/L8-BO:C5-16 (D18 diluted) | FALSE |  | FALSE | FALSE | FALSE | FALSE
| Organic | 1.4 | 20.9 | 913 | 27.9 | 81.9 | D18:L8-BO-C5:O6R-4F | TRUE |  | FALSE | FALSE | FALSE | FALSE
| Dye-sensitized | 1.75 | 10.9 | 745 | 20.7 | 70.8 | YKP-88/YKP-137 (6/4) | FALSE |  | FALSE | FALSE | FALSE | FALSE
| Dye-sensitized | 1.44 | 11 | 714 | 21.9 | 70.3 | N.A. | TRUE |  | TRUE | TRUE | FALSE | FALSE
| Dye-sensitized | 1.52 | 11.4 | 743 | 21.3 | 71.9 | N.A. | TRUE |  | TRUE | FALSE | FALSE | FALSE
| Dye-sensitized | 1.59 | 10.1 | 710 | 18.5 | 76.9 | TF-tBu_C3F7 | FALSE |  | FALSE | FALSE | FALSE | FALSE
| Dye-sensitized | 1.74 | 7.8 | 694 | 15.4 | 73 | YD2 | FALSE |  | FALSE | FALSE | FALSE | FALSE
| Dye-sensitized | 1.76 | 12 | 960 | 15.9 | 79 | SM371 | FALSE |  | FALSE | FALSE | FALSE | FALSE
| Dye-sensitized | 1.77 | 10 | 740 | 18.1 | 74.7 | N719 | FALSE |  | FALSE | FALSE | FALSE | FALSE
| Dye-sensitized | 1.8 | 9 | 790 | 19.8 | 57.2 | N719 | FALSE |  | FALSE | FALSE | FALSE | FALSE
| Dye-sensitized | 1.8 | 9.1 | 744 | 19 | 64 | N719 | FALSE |  | FALSE | FALSE | FALSE | FALSE
| Dye-sensitized | 1.82 | 6.4 | 680 | 13.1 | 71.8 | AN-11 | FALSE |  | FALSE | FALSE | FALSE | FALSE
| Dye-sensitized | 1.86 | 8.3 | 782 | 14.8 | 71.7 | N719 | FALSE |  | FALSE | FALSE | FALSE | FALSE
| Dye-sensitized | 1.87 | 9.1 | 1060 | 11.2 | 76.7 | L351 | FALSE |  | FALSE | FALSE | FALSE | FALSE
| Dye-sensitized | 1.88 | 7.8 | 730 | 14.3 | 74.7 | TY4 | FALSE |  | FALSE | FALSE | FALSE | FALSE
| Dye-sensitized | 1.93 | 11.2 | 1140 | 13 | 75.6 | L350 | FALSE |  | FALSE | FALSE | FALSE | FALSE
| Dye-sensitized | 1.97 | 3 | 600 | 6.3 | 79.4 | AN-14 | FALSE |  | FALSE | FALSE | FALSE | FALSE
| Dye-sensitized | 1.99 | 5.4 | 689 | 11.3 | 69.4 | SK6 | FALSE |  | FALSE | FALSE | FALSE | FALSE
| Dye-sensitized | 2 | 6.3 | 732 | 12 | 71.7 | SK6+CW10 | FALSE |  | FALSE | FALSE | FALSE | FALSE
| Dye-sensitized | 2.01 | 9.2 | 1160 | 11 | 72.1 | L349 | FALSE |  | FALSE | FALSE | FALSE | FALSE
| Dye-sensitized | 2.02 | 8.1 | 760 | 14.3 | 74.5 | TY6 | FALSE |  | FALSE | FALSE | FALSE | FALSE
| Dye-sensitized | 2.05 | 3.9 | 680 | 7.4 | 77.5 | AN-12 | FALSE |  | FALSE | FALSE | FALSE | FALSE
| Dye-sensitized | 2.09 | 6.9 | 780 | 11.6 | 76.3 | TY3 | FALSE |  | FALSE | FALSE | FALSE | FALSE
| Dye-sensitized | 2.12 | 5.8 | 739 | 10.8 | 72.7 | CW10 | FALSE |  | FALSE | FALSE | FALSE | FALSE
| Dye-sensitized | 2.23 | 5.8 | 760 | 10.2 | 74.8 | MS3 | FALSE |  | FALSE | FALSE | FALSE | FALSE
| Dye-sensitized | 2.32 | 5.3 | 1170 | 6.4 | 70.8 | L348 | FALSE |  | FALSE | FALSE | FALSE | FALSE
| Dye-sensitized | 1.66 | 13 | 910 | 18.1 | 78 | SM315 | FALSE |  | FALSE | FALSE | FALSE | FALSE
| Dye-sensitized | 1.79 | 9.9 | 740 | 19 | 71 | PI-COF:N719 | FALSE |  | FALSE | FALSE | FALSE | FALSE
| Dye-sensitized | 1.81 | 8.5 | 700 | 19.4 | 62.6 | N719 | FALSE |  | FALSE | FALSE | FALSE | FALSE
| Dye-sensitized | 2.15 | 4.1 | 640 | 8.8 | 73.6 | PS1 | FALSE |  | FALSE | FALSE | FALSE | FALSE
| Dye-sensitized | 1.83 | 15.2 | 1060 | 18 | 79.4 | SL9 + SL10/BPHA | TRUE |  | FALSE | FALSE | FALSE | FALSE
| Dye-sensitized | 1.72 | 4.2 | 503 | 12.7 | 64.9 | NP2 | FALSE |  | FALSE | FALSE | FALSE | FALSE
| Dye-sensitized | 1.85 | 13 | 1040 | 15.6 | 80.4 | N.A. | TRUE |  | TRUE | FALSE | FALSE | FALSE
| Dye-sensitized | 1.61 | 11.4 | 864 | 17.3 | 75.8 | YS7 | FALSE |  | FALSE | FALSE | FALSE | FALSE
| Dye-sensitized | 1.65 | 13.1 | 889 | 19.1 | 77.5 | SGT-021/HC-A6+ThCA | FALSE |  | FALSE | FALSE | FALSE | FALSE
| Kesterite | 1.07 | 12.5 | 491 | 37.4 | 68.2 | Cu2ZnSnSe4 | FALSE |  | FALSE | FALSE | FALSE | FALSE
| Kesterite | 1.12 | 12.3 | 527 | 32.3 | 72.3 | Cu2Zn(Sn0.78Ge0.22)Se4 | FALSE |  | FALSE | FALSE | FALSE | FALSE
| Kesterite | 1.03 | 11.6 | 423 | 40.6 | 67.5 | Cu2ZnSnSe4 | FALSE |  | FALSE | FALSE | FALSE | FALSE
| Kesterite | 1.02 | 11.6 | 441 | 39.2 | 67.1 | Cu2ZnSnSe4 | FALSE |  | FALSE | FALSE | FALSE | FALSE
| Kesterite | 0.98 | 11.2 | 430 | 39.2 | 66.4 | Cu2ZnSn(Se,S)4 | FALSE |  | FALSE | FALSE | FALSE | FALSE
| Kesterite | 1.5 | 11 | 731 | 21.7 | 69.3 | Cu2ZnSnS4 | FALSE |  | FALSE | FALSE | FALSE | FALSE
| Kesterite | 1.52 | 8.7 | 664 | 20.6 | 63.9 | (Cu1 x- Agx)1.85(Zn0.8Cd0.2)1.1SnS4; x=0.01 | FALSE |  | FALSE | TRUE | FALSE | FALSE
| Kesterite | 1.45 | 8.5 | 625 | 24.4 | 55.7 | Cu2ZnGeSe4 | FALSE |  | FALSE | FALSE | FALSE | FALSE
| Kesterite | 1.55 | 10.2 | 736 | 21 | 66 | Cu2ZnSnS4 | FALSE |  | FALSE | FALSE | FALSE | FALSE
| Kesterite | 1.19 | 9.8 | 537 | 32.6 | 56.3 | Cu2ZnSn(S,Se)4 | FALSE |  | FALSE | FALSE | FALSE | FALSE
| Kesterite | 1.59 | 11.4 | 746 | 21.8 | 70.1 | Cu2ZnSnS4 | TRUE |  | TRUE | FALSE | FALSE | FALSE
| Kesterite | 1.16 | 12.9 | 546 | 35.9 | 65.8 | Cu2ZnSn(S,Se)4 | FALSE |  | FALSE | FALSE | FALSE | FALSE
| Kesterite | 1.08 | 14.1 | 551 | 35.7 | 71.8 | Cu2ZnSn(S,Se)4 | FALSE |  | FALSE | FALSE | FALSE | FALSE
| Kesterite | 1.09 | 14.9 | 555 | 36.9 | 72.7 | Cu2ZnSn(S,Se)4 | TRUE |  | TRUE | FALSE | FALSE | FALSE
| Kesterite | 1.06 | 13.8 | 526 | 39.3 | 66.6 | Cu2ZnSn(S,Se)4 | FALSE |  | FALSE | FALSE | FALSE | FALSE
| Kesterite | 1.05 | 13.8 | 514 | 38.7 | 69.4 | Cu2ZnSn(S,Se)4 | FALSE |  | FALSE | FALSE | FALSE | FALSE
| Kesterite | 1.59 | 10.7 | 800 | 21 | 63.7 | Cu2ZnSnS4 | FALSE |  | FALSE | FALSE | FALSE | FALSE
| Kesterite | 1.14 | 13.3 | 531 | 37.8 | 66.3 | Cu2ZnSn(S,Se)4 | FALSE |  | FALSE | FALSE | FALSE | FALSE
| Kesterite | 1.18 | 13.3 | 546 | 36.9 | 66.1 | Cu2ZnSn(S,Se)4 | FALSE |  | FALSE | FALSE | FALSE | FALSE
| Kesterite | 1.1 | 14 | 542 | 39.1 | 66.1 | Cu2ZnSn(S,Se)4 | FALSE |  | FALSE | FALSE | FALSE | FALSE
| Kesterite | 1.37 | 12.3 | 668 | 27.1 | 67.9 | Cu2ZnSnS4 | FALSE |  | FALSE | FALSE | FALSE | FALSE
| Kesterite | 1.16 | 12.9 | 494 | 38.2 | 68.4 | Cu2ZnSn(S,Se)4 | FALSE |  | FALSE | FALSE | FALSE | FALSE
| Kesterite | 1.2 | 13.7 | 544 | 36.7 | 68.6 | Cu2ZnSn(S,Se)4 | FALSE |  | FALSE | FALSE | FALSE | FALSE
| Kesterite | 1.52 | 12.1 | 749 | 23.4 | 69 | Cu2ZnSnS4 | TRUE |  | TRUE | FALSE | FALSE | FALSE
| Kesterite | 1.15 | 14.1 | 573 | 35.1 | 70.1 | Cu2ZnSn(S,Se)4 | FALSE |  | FALSE | FALSE | FALSE | FALSE
| Kesterite | 1.1 | 14.1 | 565 | 35.4 | 70.5 | (Ag,Cu)2ZnSn(S,Se)4 | FALSE |  | FALSE | FALSE | FALSE | FALSE
| Kesterite | 1.11 | 15.8 | 554 | 38.1 | 74.8 | Cu2ZnSn(S,Se)4 | TRUE |  | TRUE | FALSE | FALSE | FALSE
| Kesterite | 1.13 | 15 | 560 | 37.4 | 71.7 | Cu2ZnSn(S,Se)4 | FALSE |  | FALSE | FALSE | FALSE | FALSE
| Kesterite | 1.5 | 11.5 | 709 | 24.2 | 67.2 | Cu2ZnSnS4 | FALSE |  | FALSE | FALSE | FALSE | FALSE
| Kesterite | 1.11 | 15.8 | 554 | 38.1 | 74.8 | Cu2ZnSn(S,Se)4 | TRUE |  | TRUE | FALSE | FALSE | FALSE
| Sb-chalcogenide | 1.55 | 10.5 | 664 | 23.8 | 66.3 | Sb2(S,Se)3 | FALSE |  | FALSE | FALSE
| Sb-chalcogenide | 1.54 | 9.7 | 638 | 23.2 | 65.5 | Sb2(S,Se)3 | FALSE |  | FALSE | FALSE
| Sb-chalcogenide | 1.8 | 7.5 | 711 | 16.1 | 65 | Sb2S3 | FALSE |  | FALSE | FALSE
| Sb-chalcogenide | 1.22 | 7.5 | 413 | 28.9 | 62.4 | Sb2Se3 | FALSE |  | FALSE | FALSE
| Sb-chalcogenide | 1.33 | 6.4 | 421 | 27.8 | 54.7 | Sb2Se3 | FALSE |  | FALSE | FALSE
| Sb-chalcogenide | 1.27 | 4.8 | 370 | 27.3 | 47.3 | Sb2Se3 | FALSE |  | FALSE | FALSE
| Sb-chalcogenide | 1.29 | 4 | 340 | 22.9 | 51 | Sb2Se3 | FALSE |  | FALSE | FALSE
| Sb-chalcogenide | 1.53 | 8.5 | 670 | 20.4 | 62.1 | Sb2(S, Se)3 | FALSE |  | FALSE | FALSE
| Sb-chalcogenide | 1.35 | 10.1 | 551 | 26 | 70.1 | Sb2(S, Se)3 | FALSE |  | FALSE | FALSE
| Sb-chalcogenide | 1.84 | 4.9 | 680 | 13.7 | 53 | Sb2S3 | FALSE |  | FALSE | FALSE
| Sb-chalcogenide | 1.23 | 10.6 | 467 | 33.5 | 67.6 | Sb2Se3 | FALSE |  | FALSE | FALSE
| Sb-chalcogenide | 1.48 | 10.8 | 631 | 25.3 | 67.4 | Sb2(S, Se)3 | FALSE |  | FALSE | FALSE
| Sb-chalcogenide | 1.38 | 8.1 | 474 | 27.7 | 62.2 | Sb2Se3 | FALSE |  | FALSE | FALSE
| Sb-chalcogenide | 1.2 | 8.1 | 432 | 32.5 | 57.9 | Sb2Se3 | FALSE |  | FALSE | FALSE
| Sb-chalcogenide | 1.31 | 8.6 | 440 | 32.2 | 60.8 | Sb2Se3 | FALSE |  | FALSE | FALSE
| Sb-chalcogenide | 1.23 | 7.6 | 410 | 30.5 | 60.5 | Sb2Se3 | FALSE |  | FALSE | FALSE
| Sb-chalcogenide | 1.36 | 9.2 | 492 | 29.5 | 63.7 | Sb2Se4 | FALSE |  | FALSE | FALSE
| Sb-chalcogenide | 1.24 | 10.2 | 477 | 30.6 | 69.6 | Sb2Se3 | TRUE |  | TRUE | FALSE
| Sb-chalcogenide | 1.3 | 10.7 | 576 | 26.9 | 69 | Sb2 (S,Se)3 | TRUE |  | TRUE | TRUE
| Sb-chalcogenide | 1.24 | 10.6 | 478 | 31.7 | 69.9 | Sb2Se3 | FALSE |  | FALSE | FALSE
| Sb-chalcogenide | 1.45 | 10.8 | 633 | 24.9 | 68.6 | Sb2(S,Se)3 | FALSE |  | FALSE | FALSE
| Sb-chalcogenide | 1.5 | 10.8 | 673 | 24.5 | 65.4 | Sb2(S,Se)3 | FALSE |  | FALSE | FALSE
| Sb-chalcogenide | 1.57 | 8.3 | 647 | 20 | 63.7 | Sb2(S,Se)3 | FALSE |  | FALSE | FALSE
| Sb-chalcogenide | 1.5 | 10.8 | 673 | 24.5 | 65.4 | Sb2(S,Se)3 | FALSE |  | FALSE | FALSE
| Matildite | 1.41 | 6.3 | 450 | 22.1 | 63 | AgBiS2 | FALSE |  | FALSE | FALSE
| Matildite | 1.37 | 7.1 | 480 | 24.7 | 60 | AgBiS2 | FALSE |  | FALSE | FALSE
| Matildite | 1.39 | 9.2 | 495 | 27.1 | 68.4 | AgBiS2 | FALSE |  | FALSE | FALSE
| Matildite | 1.21 | 3.7 | 280 | 30.9 | 41.9 | AgBiS2 | FALSE |  | FALSE | FALSE
| Matildite | 1.3 | 10.2 | 518 | 27.2 | 72.4 | AgBiS2 | FALSE |  | FALSE | FALSE
| Matildite | 1.25 | 10.8 | 511 | 29.2 | 72.8 | AgBiS2 | FALSE |  | FALSE | FALSE
| Selenium | 1.95 | 5.8 | 870 | 10.8 | 62.1 | Se | FALSE |  | FALSE | FALSE
| Selenium | 1.97 | 5.2 | 991 | 10 | 52.4 | Se | FALSE |  | FALSE | FALSE
| Selenium | 1.96 | 8.1 | 930 | 14.4 | 60.6 | Se | FALSE |  | FALSE | FALSE