## Sheet1
ID | PV Technologies | Eg (eV) | PCE (%) | Voc (mV) | Jsc (mA/cm²) | FF (%) | Absorbers | certified | Reference | Notable exception a | Notable exception b | Notable exception c | Notable exception d
2096 | Perovskite, Organic | 1.75, 1.25 | 24.86 | 1813 | 16.69 | 82.16 | Cl-doped Perovskite, PCE-10:P2EH-2V | FALSE |  | FALSE | FALSE | FALSE | FALSE
2017 | Perovskite, Organic | 1.78, 1.35 | 27.11 | 2169 | 15.03 | 83.15 | Perovskite, Organic | FALSE |  | FALSE | FALSE | FALSE | FALSE
1914 | Perovskite, Organic | 1.85, 1.43 | 26.42 | 2242 | 14.85 | 79.55 | FAMACsPb(I0.5Br0.5)3, D18:BTPeC9-4F | FALSE |  | FALSE | FALSE | FALSE | FALSE
2110 | Perovskite, Organic | 1.86, 1.36 | 28.2 | 2180 | 15.31 | 84.4 | Cs0.25FA0.75Pb(Br0.5I0.5)3, PM6:E3-2Cl | TRUE |  | FALSE | FALSE | FALSE | FALSE
2128 | Perovskite, Organic | 1.86, 1.36 | 25.66 | 2144 | 15.69 | 76.28 | Cs0.2FA0.8Pb(I0.5Br0.5)3, organic bulk heterojunction | FALSE |  | FALSE | FALSE | FALSE | FALSE
2207 | Perovskite, Organic | 1.86, 1.37 | 26.5 | 2200 | 14.5 | 83.1 | FA0.8Cs0.2PbI1.5Br1.5, PM6:BTP-eC9:TPE-BTA3 | TRUE |  | FALSE | FALSE | FALSE | FALSE
2161 | Perovskite, Organic | 1.86, 1.44 | 25.76 | 2252 | 14.44 | 79.24 | Cs0.06FA0.66MA0.28Pb(I0.5Br0.5)3, D18:BTP-eC9-4F | FALSE |  | FALSE | FALSE | FALSE | FALSE
1935 | Perovskite, Organic | 1.87, 1.32 | 26.08 | 2180 | 14.9 | 80.2 | FA0.75Cs0.25Pb(I0.5Br0.5)3, D18:L8-BO:mBZS-4F | FALSE |  | FALSE | FALSE | FALSE | FALSE
2061 | Perovskite, Organic | 1.89, 1.39 | 26.07 | 2190 | 14.66 | 81.21 | CsPbI2Br, PM6:BTP-eC9:PY-IT | FALSE |  | FALSE | FALSE | FALSE | FALSE
2100 | Perovskite, Organic | 1.91, 1.41 | 24.17 | 2216 | 13.4 | 81.38 | Perovskite, PM6:Y6 | TRUE |  | FALSE | FALSE | FALSE | FALSE
2009 | Perovskite, Organic | 2.34, 1.44 | 10.91 | 2380 | 6.62 | 69.26 | DMA0.05FA0.85Cs0.05MA0.05PbBr2.8Cl0.2, PCE10-2Cl-Y6:Y12 | FALSE |  | FALSE | FALSE | FALSE | FALSE
1957 | Perovskite, Perovskite | 1.76, 1.25 | 29.27 | 2177 | 15.97 | 84.19 | FA0.8Cs0.2Pb(I0.6Br0.4)3, Cs0.1FA0.6MA0.3Sn0.5Pb0.5I3 | TRUE |  | FALSE | FALSE | FALSE | FALSE
2127 | Perovskite, Perovskite | 1.78, 1.26 | 28.18 | 2123 | 16.5 | 80.41 | WB Mixed-Halide Perovskite, Narrow-bandgap perovskite | TRUE |  | FALSE | FALSE | FALSE | FALSE
2062 | Perovskite, Perovskite | 1.79, 1.25 | 29.34 | 2156 | 16.18 | 84.09 | FA0.83Cs0.17Pb(I0.6Br0.4)3, (FASnI3)0.6(PbI3)0.4 | TRUE |  | FALSE | FALSE | FALSE | FALSE
2053 | Perovskite, Perovskite | 1.79, 1.26 | 30.19 | 2170 | 16.39 | 84.72 | FA-Cs lead halide perovskite, Sn-Pb mixed perovskite | TRUE |  | FALSE | FALSE | FALSE | FALSE
2006 | Perovskite, Perovskite | 1.79, 1.27 | 29.14 | 2140 | 16.35 | 83.26 | Perovskite, Sn–Pb mixed perovskite | FALSE |  | FALSE | FALSE | FALSE | FALSE
1904 | Perovskite, Perovskite | 1.8, 1.26 | 29.07 | 2144 | 16.29 | 83.27 | A0.8Cs0.2Pb(I0.6Br0.4)3, FA0.8Cs0.2Sn0.5Pb0.5I3 | TRUE |  | FALSE | FALSE | FALSE | FALSE
2005 | Perovskite, Perovskite | 1.8, 1.26 | 28.3 | 2142 | 16.37 | 80.7 | FA/Cs lead halide perovskite, Sn–Pb mixed perovskite | FALSE |  | FALSE | FALSE | FALSE | FALSE
2033 | Perovskite, Perovskite | 1.8, 1.26 | 28.46 | 2140 | 16.09 | 82.66 | Perovskite, FA?.?MA?.?Pb?.?Sn?.?I? | FALSE |  | FALSE | FALSE | FALSE | FALSE
2071 | Perovskite, Perovskite | 1.8, 1.26 | 29.76 | 2177 | 16.33 | 83.58 | Wide-bandgap perovskite, Narrow-bandgap perovskite | TRUE |  | FALSE | FALSE | FALSE | FALSE
2188 | Perovskite, Perovskite | 1.8, 1.26 | 28.97 | 2177 | 16.09 | 82.7 | FA0.8Cs0.2Pb1.8Br1.2, Cs0.05FA0.7MA0.25Pb0.5Sn0.5I3 | FALSE |  | FALSE | FALSE | FALSE | FALSE
2206 | Perovskite, Perovskite | 1.8, 1.26 | 29.8 | 2194 | 16.39 | 82.8 | FA0.8Cs0.2Pb(I0.6Br0.4)3, (FASnI3)0.6(MAPbI3)0.4 + Gly3·H2SO4 | TRUE |  | FALSE | FALSE | FALSE | FALSE
1902 | Perovskite, Perovskite | 1.81, 1.25 | 30.6 | 2211 | 16.6 | 83.4 | FA0.8Cs0.2Pb(I0.62Br0.38)3, FA0.7MA0.3Pb0.5Sn0.5I3 | TRUE |  | FALSE | FALSE | FALSE | FALSE
2022 | Perovskite, Perovskite | 1.81, 1.25 | 29.2 | 2171 | 16.1 | 83.7 | Perovskite, Perovskite | TRUE |  | FALSE | FALSE | FALSE | FALSE
1931 | Perovskite, Perovskite | 1.81, 1.26 | 29.71 | 2160 | 16.44 | 83.81 | FA0.8Cs0.2PbI1.8Br1.2, FA0.6MA0.3Cs0.1Pb0.5Sn0.5I3 | TRUE |  | FALSE | FALSE | FALSE | FALSE
2159 | Perovskite, Perovskite | 1.81, 1.26 | 29 | 2160 | 16.2 | 82.87 | FA0.8Cs0.2Pb(I0.6Br0.4)3, FA0.7MA0.3Sn0.5Pb0.5I3 | FALSE |  | FALSE | FALSE | FALSE | FALSE
1981 | Perovskite, Perovskite | 1.81, 1.28 | 28.26 | 2135 | 15.88 | 83.32 | FA0.8Cs0.2Pb(I0.6Br0.4)3, FA0.6MA0.3Cs0.1Pb0.5Sn0.5I3 | TRUE |  | FALSE | FALSE | FALSE | FALSE
2153 | Perovskite, Perovskite | 1.82, 1.29 | 28.46 | 2154 | 16.47 | 80.22 | FA0.8Cs0.2Pb(I0.63Br0.37)3, FA0.6MA0.3Cs0.1Sn0.5Pb0.5I3 | FALSE |  | FALSE | FALSE | FALSE | FALSE
1729 | Perovskite, Perovskite | 1.83, 1.26 | 29.6 | 2170 | 16.45 | 82.8 | FA0.8Cs0.2PbI1.8Br1.2, FA0.6MA0.3Cs0.1Pb0.5Sn0.5I3 | TRUE |  | FALSE | FALSE | FALSE | FALSE
2108 | Perovskite, Perovskite | 1.84, 1.28 | 27.5 | 2100 | 15.6 | 84 | Cs0.2FA0.8Pb(Br0.4I0.6)3, Cs0.025(FA0.8MA0.2)0.975Sn0.5Pb0.5I3 | FALSE |  | FALSE | FALSE | FALSE | FALSE
2132 | Perovskite, Perovskite | 1.85, 1.29 | 28.67 | 2120 | 16.23 | 83.32 | FA0.8Cs0.2PbI1.8Br1.2, FA0.7MA0.3Pb0.5Sn0.5I3 | FALSE |  | FALSE | FALSE | FALSE | FALSE
1856 | Perovskite, Perovskite, Silicon | 1.92, 1.58, 1.18 | 27 | 3160 | 10.2 | 83.6 | Cs0.16Rb0.04FA0.8Pb(I0.45Br0.55)3, Cs0.08Rb0.02FA0.9PbI3, c-Si(n) | TRUE |  | FALSE | FALSE | FALSE | FALSE
1843 | Perovskite, Perovskite, Silicon | 1.97, 1.52, 1.12 | 28.7 | 3080 | 11.9 | 78.2 | Cs0.4FA0.7PbBr1.8I1.2, Cs0.05Rb0.05FA0.9PbI3, Si | FALSE |  | FALSE | FALSE | FALSE | FALSE
1970 | Perovskite, Silicon | 1.63, 1.13 | 31.12 | 1940 | 20.265 | 79.2 | FAI/MABr/MACl, Si | FALSE |  | FALSE | FALSE | FALSE | FALSE
2088 | Perovskite, Silicon | 1.65, 1.1 | 29.08 | 1884 | 20.25 | 76.24 | Perovskite, Si | FALSE |  | FALSE | FALSE | FALSE | FALSE
1852 | Perovskite, Silicon | 1.67, 1.14 | 31.12 | 1946 | 19.78 | 80.85 | Cs0.2FA0.8Pb(I0.8Br0.2)3, c-Si | FALSE |  | FALSE | FALSE | FALSE | FALSE
1952 | Perovskite, Silicon | 1.68, 1.1 | 34.06 | 1980 | 21 | 81.9 | FAPbI3, Si | TRUE |  | FALSE | FALSE | FALSE | FALSE
2046 | Perovskite, Silicon | 1.68, 1.1 | 32.73 | 1961 | 20.4 | 81.83 | Cs0.05MA0.15FA0.80Pb(I0.75Br0.25)3, n-Si | TRUE |  | FALSE | FALSE | FALSE | FALSE
2126 | Perovskite, Silicon | 1.68, 1.1 | 33.08 | 1985 | 20.57 | 81.04 | Cs0.05FA0.80MA0.15Pb(I0.75Br0.25)3, c-Si | TRUE |  | FALSE | FALSE | FALSE | FALSE
1910 | Perovskite, Silicon | 1.68, 1.11 | 33.12 | 2023 | 19.76 | 82.86 | FA0.8MA0.15Cs0.05Pb (I0.78Br0.22)3, Si | TRUE |  | FALSE | FALSE | FALSE | FALSE
2010 | Perovskite, Silicon | 1.68, 1.11 | 31.4 | 1960 | 20.6 | 77.8 | Perovskite, Crystalline silicon (c-Si) | FALSE |  | FALSE | FALSE | FALSE | FALSE
2104 | Perovskite, Silicon | 1.68, 1.11 | 32.6 | 1955 | 21.4 | 77.9 | Perovskite, Crystalline silicon (c-Si) | FALSE |  | FALSE | FALSE | FALSE | FALSE
1794 | Perovskite, Silicon | 1.68, 1.12 | 33.1 | 2011 | 20.6 | 79.7 | Cs0.13FA0.87Pb(I0.74Br0.26)3, c-Si | TRUE |  | FALSE | FALSE | FALSE | FALSE
2097 | Perovskite, Silicon | 1.68, 1.12 | 32.77 | 1952 | 20.67 | 81.23 | Perovskite, Crystalline silicon (TOPCon) | TRUE |  | FALSE | FALSE | FALSE | FALSE
1986 | Perovskite, Silicon | 1.68, 1.13 | 34.02 | 2020 | 20.23 | 83.4 | Rb0.05Cs0.1FA0.85Pb(I0.75Br0.25)3, Si | TRUE |  | FALSE | FALSE | FALSE | FALSE
2026 | Perovskite, Silicon | 1.68, 1.13 | 33.6 | 2015 | 20.36 | 81.9 | Perovskite, Crystalline silicon (c-Si) | TRUE |  | FALSE | FALSE | FALSE | FALSE
2027 | Perovskite, Silicon | 1.68, 1.13 | 33.19 | 2011 | 19.8 | 83.3 | FA0.8MA0.15Cs0.05Pb(I0.76Br0.24)3, Crystalline silicon (c-Si) | TRUE |  | FALSE | FALSE | FALSE | FALSE
2235 | Perovskite, Silicon | 1.68, 1.13 | 33.6 | 1983 | 20.78 | 81.55 | Cs0.05(FA0.77MA0.23)0.95Pb(I0.77Br0.23)3, c-Si (TOPCon) | FALSE |  | FALSE | FALSE | FALSE | FALSE
1976 | Perovskite, Silicon | 1.69, 1.11 | 33.38 | 1973 | 21.21 | 79.75 | Cs0.2FA0.8Pb(I0.83Br0.17)3, Si | TRUE |  | FALSE | FALSE | FALSE | FALSE
2123 | Perovskite, Silicon | 1.69, 1.11 | 33.4 | 1970 | 20.4 | 83.1 | Cs0.3FA0.6DMA0.1Pb(I0.87Br0.13)3, a-Si(c) | TRUE |  | FALSE | FALSE | FALSE | FALSE
2202 | Perovskite, Silicon | 1.69, 1.11 | 33.04 | 1960 | 20.66 | 81.58 | Cs0.05FA0.8MA0.15Pb(I0.75Br0.25)3, c-Si (SHJ) | FALSE |  | FALSE | FALSE | FALSE | FALSE
1847 | Perovskite, Silicon | 1.69, 1.13 | 33.1 | 1970 | 20.28 | 82.81 | Cs0.05FA0.8MA0.15PbI2.25Br0.75, c-Si | TRUE |  | FALSE | FALSE | FALSE | FALSE
1905 | Perovskite, Silicon | 1.69, 1.13 | 33.86 | 1980 | 20.51 | 83.4 | Cs0.05FA0.8MA0.15Pb(I0.75Br0.25)3, Si | TRUE |  | FALSE | FALSE | FALSE | FALSE
1858 | Perovskite, Silicon | 1.69, 1.14 | 31.2 | 1950 | 19.77 | 80.89 | Cs0.05FA0.8MA0.15Pb(I0.75Br0.25)3, c-Si(n) | TRUE |  | FALSE | FALSE | FALSE | FALSE
2029 | Perovskite, Silicon | 1.69, 1.15 | 31.3 | 1965 | 20.1 | 79 | Perovskite, c-Si | FALSE |  | FALSE | FALSE | FALSE | FALSE
1862 | Perovskite, Silicon | 1.7, 1.11 | 30.95 | 1880 | 20.48 | 80.39 | CsPbI3, c-Si(n) | TRUE |  | FALSE | FALSE | FALSE | FALSE
1908 | Perovskite, Silicon | 1.73, 1.15 | 29.43 | 1857 | 19.63 | 80.73 | Cs0.45FA0.55Pb(Br0.15I0.85)3, Si | FALSE |  | FALSE | FALSE | FALSE | FALSE
2045 | Silicon, Perovskite | 1.69, 1.12 | 33.62 | 1950 | 20.55 | 83.78 | Cs0.05MA0.15FA0.8Pb(I0.755Br0.255)3, c-silicon (TOPCon) | TRUE |  | FALSE | FALSE | FALSE | FALSE