## Sheet1
ID | PV Technology | Eg | PCE (%) | Voc (mV) | Jsc (mA/cm²) | FF (%) | Substrate thickness (µm) | Bending radius (mm) | Strain (%) | Bending cycles | PCE retention | Absorber | certified | Reference | Notable exception a | Notable exception b | Notable exception c | Notable exception d
1806 | Organic | 1.38 | 18.302 | 822 | 28.4 | 78.4 | 125 | 0.5 | 1.25 | 800 | 0.9194631 | BTR-Cl:PM6:Y6 | FALSE |  | FALSE | FALSE | FALSE | FALSE
1991 | Perovskite | 1.53 | 26.7 | 1181 | 26.36 | 85.8 | 0 | 0 | 0 |  |  | Perovskite | TRUE |  | FALSE | FALSE | FALSE | FALSE
2024 | Perovskite | 1.57 | 20.33 | 1150 | 22.36 | 78.7 | 2.1 | 5 | 0 | 100 | 0.9798328 | (Cs0.05(FA0.83MA0.17)0.95Pb(I0.95Br0.05)3 | FALSE |  | FALSE | FALSE | FALSE | FALSE
2026 | Perovskite, Silicon | 1.68, 1.13 | 33.6 | 2015 | 20.36 | 81.9 | 65 | 1.76 | 0.19 | 5000 | 1.00231 | Perovskite, Crystalline silicon (c-Si) | TRUE |  | FALSE | FALSE | FALSE | FALSE
2027 | Perovskite, Silicon | 1.68, 1.13 | 33.19 | 2011 | 19.8 | 83.3 | 60 | 1.5 | 0.21 | 43000 | 0.9765101 | FA0.8MA0.15Cs0.05Pb(I0.76Br0.24)3, Crystalline silicon (c-Si) | TRUE |  | FALSE | FALSE | FALSE | FALSE
2087 | Organic | 1.45 | 19.13 | 905 | 26.29 | 80.4 | 125 | 0.05 | 12.5 | 2000 | 0.9147817 | D18-L8BO-VIC | FALSE |  | FALSE | FALSE | FALSE | FALSE
2191 | Organic | 1.41 | 19.75 | 895 | 26.96 | 81.85 | 200 | 0.4 | 2.5 | 2000 | 0.838961 | D18:L8-BO | FALSE |  | FALSE | FALSE | FALSE | FALSE
2192 | Perovskite | 1.56 | 24.85 | 1174 | 25.33 | 83.6 | 100 | 0.4 | 1.26 | 1000 | 0.9761134 | only the perovskite Cs0.05MA0.15FA0.80PbI3 | FALSE |  | FALSE | FALSE | FALSE | FALSE
2242 | Organic | 1.3967 | 18.01 | 890 | 26.4 | 76.5 |  | 0.45 |  | 3000 | 0.9774462 | D18:BTP-eC9 | FALSE |  | FALSE | FALSE | FALSE | FALSE