## Sheet1
ID | PV Technology | Eg (eV) | PCE (%) | Voc (mV) | Jsc (mA/cm²) | FF (%) | Substrate thickness (µm) | Bending radius (mm) | Strain (%) | Bending cycles | PCE retention | Absorber | certified | Reference | Notable exception a: missing data | Notable exception b: large area | Notable exception c: Transparent | Notable exception d
| Perovskite |  |  | 0 |  |  | 130 | 6 | 1.08 | 10000 | 92.5 |  | FALSE |  | FALSE | FALSE | FALSE | FALSE
| Kesterite, perovskite | 1.10, 1.63 | 20.3 | 1040 | 21.7 | 79.6 | 126 | 10 | 0.63 | 500 | 90 |  | FALSE |  | TRUE | FALSE | FALSE | FALSE
| Organic | 1.43 | 18.3 | 920 | 26.1 | 76.2 | 125 | 1.5 | 4.17 | 2000 | 94 | D18:L8-BO | FALSE |  | TRUE | FALSE | FALSE | FALSE
2192 | Perovskite | 1.56 | 24.85 | 1174 | 25.33 | 83.6 | 125 | 4 | 1.56 | 1000 | 97.6 | only the perovskite Cs0.05MA0.15FA0.80PbI3 | FALSE | https://doi.org/10.1002/adfm.202676218 | FALSE | FALSE | FALSE | FALSE
| Perovskite | [5 empty] | 125 | 10 | 0.625 | 10000 | 95.1 |  | FALSE |  | FALSE | FALSE | FALSE | FALSE
| Perovskite |  |  | 0 |  |  | 125 | 7 | 0.893 | 4000 | 93 |  | FALSE |  | FALSE | FALSE | FALSE | FALSE
| Perovskite | 1.79 | 14.3 | 1090 | 18.5 | 70.8 | 125 | 5 | 1.25 | 60000 | 97 | CsPbBr0.19I2.81 | FALSE |  | TRUE | FALSE | FALSE | FALSE
| Organic |  |  | 0 |  |  | 125 | 2 | 3.13 | 2000 | 98 |  | FALSE |  | FALSE | FALSE | FALSE | FALSE
| Perovskite |  |  | 0 |  |  | 125 | 3 | 2.08 | 15000 | 92 |  | FALSE |  | FALSE | FALSE | FALSE | FALSE
| Organic | 1.45 | 19.4 | 950 | 25.5 | 7.9 | 125 | 10 | 0.625 | 2000 | 97 | PM6:PBQx-TF:PY-IT | FALSE |  | TRUE | FALSE | FALSE | FALSE
| Perovskite |  |  | 0 |  |  | 125 | 3 | 2.08 | 5000 | 92.6 |  | FALSE |  | FALSE | FALSE | FALSE | FALSE
| Perovskite |  |  | 0 |  |  | 125 | 2 | 3.13 | 10000 | 91 |  | FALSE | https://doi.org/10.1002/adma.202673855 | FALSE | FALSE | FALSE | FALSE
| Perovskite | 1.57 | 24.5 | 1190 | 25.3 | 81.3 | 125 | 2 | 3.13 | 10000 | 91.8 | FAPbI3 | FALSE |  | TRUE | FALSE | FALSE | FALSE
| Organic, perovskite | 1.40, 1.79 | 24 | 2130 | 14.3 | 78.8 | 125 | 5 | 10000 | 81 | 1.25 | PM6:BTP-eC9:ICBA, N.A. | FALSE |  | FALSE | FALSE | FALSE | FALSE
| Perovskite | 1.74 | 13.9 | 1110 | 18.9 | 66.3 | 125 | 5 | 1.25 | 36000 | 97 | CsPbI3 | FALSE |  | TRUE | FALSE | FALSE | FALSE
| Perovskite | 1.54 | 25.3 | 1210 | 25.5 | 82 | 125 | 10 | 0.625 | 5000 | 95.3 | Cs0.05(FA0.94MA0.06)0.95PbI3 | FALSE |  | TRUE | FALSE | FALSE | FALSE
| Organic | 1.45 | 18.8 | 899 | 26.4 | 79 | 125 | 5 | 1.25 | 1000 | 96 | PBQx-TF:PY-IT | FALSE | https://doi.org/10.1002/anie.202629642 | TRUE | FALSE | FALSE | FALSE
2024 | Perovskite | 1.57 | 20.33 | 1150 | 22.36 | 78.7 | 125 | 5 | 1.25 | 1000 | 98 | (Cs0.05(FA0.83MA0.17)0.95Pb(I0.95Br0.05)3 | FALSE |  | FALSE | FALSE | FALSE | FALSE
| Organic | 1.42 | 8 | 800 | 14.9 | 66.7 | 125 | 7.5 | 0.833 | 1280 | 99.9 | PV2300:PV-A-3:N1100 | FALSE |  | TRUE | FALSE | TRUE | FALSE
2037 | Perovskite | 1.7 | 18.6 | 1240 | 18.6 | 80.6 | 125 | 5 | 1.25 | 1000 | 98 | CsPbI3 | FALSE |  | TRUE | FALSE | FALSE | FALSE
2278 | Organic, perovskite | 1.39, 1.86 | 26 | 2180 | 14.76 | 80.52 | 125 | 10 | 400 | 95 | 0.625 | Cs0.2FA0.8PbBr1.4I1.6 | FALSE |  | FALSE | FALSE | FALSE | FALSE
| Organic |  |  | 0 |  |  | 125 | 7.5 | 0.833 | 1000 | 97 |  | FALSE |  | FALSE | FALSE | FALSE | FALSE
2243 | Perovskite | 1.53 | 26.1 | 1180 | 26.2 | 84.5 | 125 | 14 | 0.446 | 3000 | 97.2 | Cs0.1FA0.85MA0.05PbI3 | FALSE |  | TRUE | FALSE | FALSE | FALSE
2242 | Organic | 1.44 | 18.1 | 890 | 26.4 | 77 | 125 | 4.5 | 1.39 | 3000 | 96 | D18:BTP-eC9 | FALSE |  | TRUE | FALSE | FALSE | FALSE
| Perovskite, perovskite | 1.25, 1.78 | 24.7 | 2000 | 15.8 | 78.3 | 125 | 15 | 0.417 | 10000 | 99 | FA0.7MA0.3Pb0.5Sn0.5I3, Cs0.2FA0.8PbBr1.05I1.95 | FALSE |  | TRUE | FALSE | FALSE | FALSE
1679 | Organic | 1.43 | 21 | 923 | 27.6 | 82.5 | 125 | 2 | 3.13 | 2000 | 97 | D18:L8BO-eC9 | TRUE |  | FALSE | FALSE | FALSE | FALSE
1728 | Perovskite, perovskite | 1.26, 1.82 | 27.5 | 2110 | 14.9 | 87.5 | 125 | 10 | 1 | 10000 | 97.2 | Cs0.2FA0.8Pb0.5Sn0.5I3, Cs0.25FA0.75PbBr0.4I1.8 | FALSE |  | TRUE | FALSE | FALSE | FALSE
| Perovskite |  |  | 0 |  |  | 125 | 3 | 2.08 | 10000 | 96.5 |  | FALSE |  | FALSE | FALSE | FALSE | FALSE
| Organic |  |  | 0 |  |  | 120 | 4 | 1.5 | 1000 | 99 |  | FALSE |  | FALSE | FALSE | FALSE | FALSE
| Organic |  |  | 0 |  |  | 120 | 5 | 1.2 | 20 | 99 |  | FALSE |  | FALSE | FALSE | FALSE | FALSE
| Perovskite |  |  | 0 |  |  | 110 | 2 | 2.75 | 100 | 97 |  | FALSE |  | FALSE | FALSE | FALSE | FALSE
| Organic | 1.42 | 18.8 | 849 | 27.9 | 8.9 | 100 | 1 | 5 | 2000 | 85 | PM6:D18:BTP-eC9 | FALSE |  | TRUE | FALSE | FALSE | FALSE
| Organic | 1.42 | 16.6 | 860 | 25.9 | 9.9 | 100 | 1.5 | 3.33 | 1000 | 94.4 | PM6:Y6 | FALSE |  | TRUE | FALSE | FALSE | FALSE
513 | Organic | 1.41 | 15.2 | 830 | 25 | 73.2 | 100 | 2.5 | 2 | 10000 | 94.8 | PM6:Y6 | FALSE |  | FALSE | FALSE | FALSE | FALSE
2183 | Kesterite | 1.08 | 14.5 | 540 | 36.8 | 72.6 | 100 | 20 | 0.25 | 1000 | 98 | Cu2ZnSn(S,Se)4 | FALSE |  | TRUE | FALSE | FALSE | FALSE
1562 | Perovskite | 1.53 | 25.23 | 1177 | 25.73 | 83.31 | 100 | 5 | 1 | 1000 | 95.5 | FAPbI3 | TRUE |  | FALSE | FALSE | FALSE | FALSE
| Perovskite |  |  | 0 |  |  | 75 | 5 | 0.75 | 1000 | 90 |  | FALSE |  | FALSE | FALSE | FALSE | FALSE
1639 | Organic | 1.14, 1.69 | 29.88 | 1882 | 19.85 | 79.96 | 70 | 32 | 0.109 | 2000 | -101 | CsxFA1-xPb(I,Br)3 | FALSE |  | FALSE | FALSE | FALSE | FALSE
2026 | Silicon, perovskite | 1.12, 1.68 | 33.5 | 2010 | 20.4 | 81.6 | 66 | 10 | 0.33 | 5000 | 84.8 | Si, Cs0.05MA0.15FA0.80Pb(I0.75Br0.25)3 | TRUE |  | TRUE | TRUE | FALSE | FALSE
| Silicon, perovskite | -- | -- | -- | -- | -- | 61.2 | 45 | 0.068 | 20000 | 95 |  | TRUE | https://doi.org/10.1002/adma.202673479 |  |  |  | FALSE
2027 | Silicon, perovskite | 1.12, 1.68 | 33.2 | 2010 | 19.8 | 83.3 | 61 | 40 | 0.0762 | 43000 | 97.4 | Si, Cs0.25FA0.75Pb(I0.85Br0.15)3 | TRUE |  | TRUE | TRUE | FALSE | FALSE
| Perovskite |  |  | 0 |  |  | 60 | 2.5 | 1.2 | 500 | 90 |  | FALSE |  | FALSE | FALSE | FALSE | FALSE
| Perovskite |  |  | 0 |  |  | 57 | 5 | 0.57 | 5000 | 95.4 |  | FALSE |  | FALSE | FALSE | FALSE | FALSE
1553 | CIGS, perovskite | 1.14, 1.67 | 24.6 | 1760 | 17.9 | 78 | 53 | 10 | 0.265 | 3000 | 93 | Cs0.17FA0.83PbBr1.8I1.2 | TRUE |  | FALSE | FALSE | FALSE | FALSE
| CIGS, perovskite |  |  | 0 |  |  | 51 | 10 | 0.255 | 10000 | 99.9 |  | FALSE |  | FALSE | FALSE | FALSE | FALSE
| Organic | 1.38 | 16.3 | 813 | 26.8 | 75.1 | 50 | 5 | 0.5 | 10000 | 95 | PM6:BTP-BO-4Cl:C-PC61BM | FALSE |  | TRUE | TRUE | FALSE | FALSE
| Kesterite | 1.13 | 12.3 | 503 | 40.2 | 60.8 | 50 | 22 | 0.114 | 2000 | 95 | Cu2ZnSn(S,Se)4 | FALSE |  | TRUE | FALSE | FALSE | FALSE
| Perovskite |  |  | 0 |  |  | 50 | 2 | 1.25 | 10000 | 97 |  | FALSE |  | FALSE | FALSE | FALSE | FALSE
| Kesterite | 1.14 | 12.3 | 555 | 31.9 | 69.5 | 50 | 15 | 0.167 | 1000 | 94.5 | Cu2ZnSn(S,Se)4 | FALSE |  | TRUE | FALSE | FALSE | FALSE
| Kesterite | 1.13 | 14.1 | 555 | 36.6 | 69.5 | 50 | 10 | 0.25 | 1200 | 96 | Cu2ZnSn(S,Se)4 | FALSE |  | TRUE | FALSE | FALSE | FALSE
| Perovskite |  |  | 0 |  |  | 50 | 5 | 0.5 | 1 | 95.4 |  | FALSE |  | FALSE | FALSE | FALSE | FALSE
| Perovskite |  |  | 0 |  |  | 30 | 7 | 0.214 | 10000 | 94 |  | FALSE |  | FALSE | FALSE | FALSE | FALSE
513 | Organic | 1.41 | 15.2 | 830 | 25 | 73.2 | 30 | 0.5 | 1 | 4000 | 96 | PM6:Y6 | FALSE |  | FALSE | FALSE | FALSE | FALSE
| Perovskite |  |  | 0 |  |  | 30 | 1 | 1.5 | 1000 | 95 |  | FALSE |  | FALSE | FALSE | FALSE | FALSE
| CIGS, perovskite |  |  | 0 |  |  | 26 | 15 | 0.0867 | 4500 | 96 |  | FALSE |  | FALSE | FALSE | FALSE | FALSE
| Kesterite, perovskite | 1.05, 1.63 | 11.4 | 1330 | 14 | 61.8 | 26 | 30 | 0.0433 | 1000 | 70 |  | FALSE |  | TRUE | FALSE | FALSE | FALSE
| Perovskite | 1.54 | 25.5 | 1200 | 25.5 | 83 | 25 | 5 | 0.25 | 20000 | 97.3 | Pb-halide perovskite (exact stoichiometry not disclosed) | FALSE | https://doi.org/10.1002/aenm.202508569 | TRUE | FALSE | FALSE | FALSE
| Antimony chalcogenide | 1.23 | 8.59 | 483 | 28.2 | 63.1 | 22.4 | 1.5 | 0.747 | 2000 | 93 | Sb2Se3 | FALSE |  | TRUE | FALSE | FALSE | FALSE
| Perovskite |  |  | 0 |  |  | 15 | 1 | 0.75 | 1000 | 99 |  | FALSE |  | FALSE | FALSE | FALSE | FALSE
| Perovskite |  |  | 0 |  |  | 4 | 1 | 0.2 | 1000 | 95 |  | FALSE |  | FALSE | FALSE | FALSE | FALSE
| Perovskite |  |  | 0 |  |  | 2.5 | 0.5 | 0.25 | 10000 | 98 |  | FALSE |  | FALSE | FALSE | FALSE | FALSE
| Perovskite | 1.46 | 15.6 | 790 | 26 | 75.9 | [5 empty] | FASnI3 | FALSE |  | TRUE | FALSE | FALSE | FALSE
| Amorphous silicon | 1.88 | 8.2 | 820 | 15.6 | 64.1 | [5 empty] | a-Si | FALSE |  | TRUE | FALSE | FALSE | FALSE
| Kesterite | 1.16 | 11.2 | 539 | 33.1 | 62.8 | [5 empty] | Cu2ZnSn(S,Se)4 | FALSE |  | TRUE | FALSE | FALSE | FALSE
| Antimony chalcogenide | 1.8 | 3.75 | 650 | 11.6 | 49.7 | [5 empty] | Sb2S3 | FALSE |  | TRUE | FALSE | FALSE | FALSE
| Dye-sensitized | 1.67 | 12.5 | 777 | 21.1 | 76.5 | [5 empty] | N719 | FALSE |  | TRUE | FALSE | FALSE | FALSE
| Perovskite | 1.53 | 25.5 | 1190 | 25.5 | 84 | [5 empty] | Cs0.05(FA0.90MA0.10)0.95Pb(I0.90Br0.10)3 | FALSE |  | TRUE | TRUE | FALSE | FALSE
| Perovskite | 1.52 | 24.2 | 1180 | 25.3 | 81 | [5 empty] | FAPbI3 | FALSE |  | TRUE | FALSE | FALSE | FALSE
| Organic | 1.49 | 18.6 | 926 | 26.2 | 76.7 | [5 empty] | D18:L8-BO:F-GS-ISO | FALSE |  | TRUE | FALSE | FALSE | FALSE
| Perovskite | 1.55 | 25.8 | 1200 | 25.2 | 85.1 | [5 empty] | FAPbI3 | FALSE |  | TRUE | FALSE | FALSE | FALSE
| Perovskite | 1.54 | 25.4 | 1180 | 25.5 | 84.2 | [5 empty] | Pb-halide perovskite (exact stoichiometry not disclosed) | FALSE | https://doi.org/10.1002/adfm.202675347 | TRUE | FALSE | FALSE | FALSE
| Organic | 1.65 | 9.3 | 820 | 16.5 | 21.6 | [5 empty] | J51:ITIC | FALSE |  | TRUE | FALSE | FALSE | FALSE
| Organic | 1.32 | 10.6 | 690 | 24.3 | 18 | [5 empty] | PTB7-Th:IEICO-4F | FALSE |  | TRUE | FALSE | FALSE | FALSE
| Organic | 1.36 | 16.6 | 821 | 26.8 | 10 | [5 empty] | PM6:BTP-4Cl-12 | FALSE |  | TRUE | TRUE | FALSE | FALSE
| Perovskite | 1.6 | 20.6 | 1110 | 23 | 80.7 | [5 empty] | CsFAMAPbBrI | FALSE |  | TRUE | FALSE | FALSE | FALSE
| Perovskite | 1.55 | 21.3 | 1160 | 24.2 | 76 | [5 empty] | Cs0.05FA0.931MA0.019PbBr0.06I2.94 | FALSE |  | TRUE | TRUE | FALSE | FALSE
| Perovskite | 1.66 | 20 | 1200 | 20.4 | 81.9 | [5 empty] | Cs0.05(FA0.77MA0.23)0.95Pb(I0.77Br0.23)3 | FALSE |  | TRUE | FALSE | FALSE | FALSE
| Perovskite | 1.54 | 24.5 | 1170 | 25 | 83.7 | [5 empty] | Cs0.05FA0.84MA0.11Pb(I0.96Br0.04)3 | FALSE |  | TRUE | TRUE | FALSE | FALSE
| Perovskite | 1.54 | 25.1 | 1180 | 25.4 | 83.6 | [5 empty] | Cs0.05(FA0.98MA0.02)0.95Pb(I0.98Br0.02)3 | FALSE |  | TRUE | FALSE | FALSE | FALSE
| Perovskite | 1.55 | 25.4 | 1190 | 25.6 | 83.2 | [5 empty] | Cs0.05FA0.90MA0.05Pb(I0.95Br0.05)3 | FALSE |  | TRUE | FALSE | FALSE | FALSE
| Perovskite | 1.53 | 26.4 | 1190 | 26.1 | 84.8 | [5 empty] | FAPbI3 | FALSE |  | TRUE | FALSE | FALSE | FALSE
| Perovskite | 1.54 | 25.1 | 1200 | 25 | 83.8 | [5 empty] | (FAPbI3)0.92(MAPbBr3)0.08 | FALSE |  | TRUE | FALSE | FALSE | FALSE
| Perovskite | 1.52 | 25.4 | 1160 | 25.9 | 84.7 | [5 empty] | FAPbI3 | FALSE | https://doi.org/10.1002/adma.202673390 | TRUE | FALSE | FALSE | FALSE
| Perovskite | 1.6 | 17.8 | 1060 | 21.8 | 77.3 | [5 empty] | CsFAMAPbBrI | FALSE | https://doi.org/10.1002/adma.22201841 | TRUE | TRUE | FALSE | FALSE
| Kesterite | 1.15 | 9.4 | 500 | 31.5 | 59.8 | [5 empty] | Cu2ZnSn(S,Se)4 | FALSE |  | TRUE | FALSE | FALSE | FALSE
| Kesterite | 1.15 | 10.1 | 503 | 29.6 | 67.9 | [5 empty] | Cu2ZnSn(S,Se)4 | FALSE |  | TRUE | FALSE | FALSE | FALSE
| Antimony chalcogenide | 1.32 | 8.23 | 479 | 26.5 | 64.9 | [5 empty] | Sb2Se3 | FALSE |  | TRUE | FALSE | FALSE | FALSE
| Perovskite | 1.63 | 13 | 1060 | 19.7 | 62.3 | [5 empty] | Cs0.08(FA0.78MA0.16)Pb(I0.84Br0.16)3 | FALSE |  | TRUE | FALSE | FALSE | FALSE
| Perovskite | 1.8 | 15 | 1120 | 18.5 | 72.4 | [5 empty] | CsPbBr0.19I2.81 | FALSE |  | TRUE | FALSE | FALSE | FALSE
| Perovskite | 1.57 | 24.5 | 1160 | 25.3 | 83.4 | [5 empty] | FA0.93MA0.07PbI3 | FALSE |  | TRUE | TRUE | FALSE | FALSE
| Perovskite | 1.56 | 25.5 | 1190 | 25 | 85.8 | [5 empty] | FA-based perovskite (exact stoichiometry not disclosed) | FALSE |  | TRUE | FALSE | FALSE | FALSE
| Organic | 1.41 | 19.8 | 895 | 27 | 81.9 | [5 empty] | D18:L8-BO:TPS-BN | FALSE | https://doi.org/10.1002/anie.202569960 | TRUE | FALSE | FALSE | FALSE
| Kesterite | 1.06 | 12.2 | 525 | 36.6 | 63.5 | [5 empty] | Cu2ZnSn(S,Se)4 | FALSE |  | TRUE | FALSE | FALSE | FALSE
| Dye-sensitized | 1.8 | 6.3 | 732 | 13.1 | 66 | [5 empty] | N719 | FALSE |  | TRUE | FALSE | FALSE | FALSE
| GaInP, GaAs, GaInAs | 1.00, 1.41, 1.91 | 30.2 | 3040 | 16.1 | 84.5 | [5 empty] | GaInAs, GaAs, GAInP | FALSE |  | TRUE | TRUE | FALSE | FALSE
| Kesterite | 1.13 | 10.2 | 463 | 35.7 | 62 | [5 empty] | Cu2ZnSn(S,Se)4 | FALSE |  | TRUE | FALSE | FALSE | FALSE
| Kesterite | 1.15 | 12.4 | 551 | 32 | 70.6 | [5 empty] | Cu2ZnSn(S,Se)4 | FALSE |  | TRUE | FALSE | FALSE | FALSE
| Organic | 1.82 | 7.2 | 925 | 10.9 | 27.3 | [5 empty] | JP02 | FALSE |  | TRUE | FALSE | FALSE | FALSE
| Kesterite | 1.12 | 10.3 | 465 | 34.3 | 64.6 | [5 empty] | Cu2ZnSn(S,Se)4 | FALSE |  | TRUE | FALSE | FALSE | FALSE
| Perovskite | 1.61 | 18.5 | 1100 | 22.7 | 74.3 | [5 empty] | MAPbI3 | FALSE |  | TRUE | FALSE | FALSE | FALSE
| Organic | 1.56 | 12.1 | 826 | 20.9 | 15.6 | [5 empty] | PBDB-T-2F:IT-4F | FALSE |  | TRUE | FALSE | FALSE | FALSE
| CIGS | 1.11 | 11.4 | 526 | 33.8 | 64.5 | [5 empty] | Cu(In,Ga)(Se, S)2 | FALSE |  | TRUE | FALSE | FALSE | FALSE
| CIGS | 1.15 | 18.9 | 693 | 35.8 | 76.4 | [5 empty] | Cu(In,Ga)Se2 | FALSE |  | TRUE | FALSE | FALSE | FALSE
| CIGS | 1.18 | 17.6 | 698 | 33.9 | 74.4 | [5 empty] | Cu(In,Ga)Se2 | FALSE |  | TRUE | FALSE | FALSE | FALSE
| Dye-sensitized | 1.65 | 4.1 | 770 | 9.9 | 53.9 | [5 empty] | N719 | FALSE |  | TRUE | FALSE | FALSE | FALSE
| Kesterite | 1.07 | 4.9 | 358 | 28.7 | 47.3 | [5 empty] | CZTSSe | FALSE |  | TRUE | FALSE | FALSE | FALSE
| CIGS | 1.17 | 12 | 580 | 35.8 | 57.9 | [5 empty] | Cu(In,Ga)Se2 | FALSE |  | TRUE | FALSE | FALSE | FALSE
| Dye-sensitized | 1.88 | 6 | 750 | 11.2 | 71 | [5 empty] | N719 | FALSE |  | TRUE | FALSE | FALSE | FALSE
| Organic | 2.01 | 3.7 | 592 | 10.4 | 91.8 | [5 empty] | P3HT:PCBM | FALSE |  | TRUE | FALSE | FALSE | FALSE
| Perovskite | 1.65 | 11.2 | 940 | 18.4 | 64.8 | [5 empty] | MAPbI3 | FALSE |  | TRUE | FALSE | FALSE | FALSE
| Dye-sensitized | 1.75 | 8.9 | 759 | 17.2 | 68.2 | [5 empty] | N719 | FALSE |  | TRUE | TRUE | FALSE | FALSE
| Perovskite | 1.62 | 18 | 1120 | 22.3 | 72.1 | [5 empty] | Cs0.06FA0.79MA0.15PbBr0.45I2.55 | FALSE |  | TRUE | FALSE | FALSE | FALSE
| Antimony chalcogenide | 1.32 | 8.03 | 492 | 26.2 | 62.3 | [5 empty] | Sb2Se3 | FALSE |  | TRUE | FALSE | FALSE | FALSE
| Kesterite | 1.1 | 11.2 | 410 | 37.4 | 73 | [5 empty] | Cu2ZnSn(S,Se)4 | FALSE |  | TRUE | FALSE | FALSE | FALSE
| Perovskite | 1.6 | 20.5 | 1140 | 23.5 | 76.5 | [5 empty] | Cs0.04FA0.86MA0.1PbBr0.29I2.71 | FALSE |  | TRUE | FALSE | FALSE | FALSE
| Organic | 1.44 | 17.8 | 900 | 25.3 | 9 | [5 empty] | PBET-TF | FALSE |  | TRUE | FALSE | FALSE | FALSE
| Dye-sensitized | 1.83 | 5 | 735 | 10 | 67.8 | [5 empty] | N719 | FALSE |  | TRUE | FALSE | FALSE | FALSE
| Perovskite | 1.63 | 10.4 | 1030 | 19.2 | 52.6 | [5 empty] | (FAPbI3)0.85(MAPbBr3)0.15 | FALSE |  | TRUE | FALSE | FALSE | FALSE
| Perovskite | 1.65 | 7.9 | 1090 | 10.8 | 67.1 | [5 empty] | (α-FAPbI3)0.5(MAPbI2Br)0.5 | FALSE |  | TRUE | FALSE | FALSE | FALSE
| Antimony chalcogenide | 1.32 | 6.13 | 415 | 25.5 | 57.9 | [5 empty] | Sb2Se3 | FALSE |  | TRUE | FALSE | FALSE | FALSE
| Organic | 1.46 | 16.6 | 860 | 25.5 | 10.2 | [5 empty] | PM6:L8-BO | FALSE |  | TRUE | FALSE | FALSE | FALSE
| Dye-sensitized | 1.81 | 6.3 | 754 | 12.3 | 67.9 | [5 empty] | (JH-1)0.6(SQ2)0.4 | FALSE |  | TRUE | FALSE | FALSE | FALSE
| Silicon | 1.14 | 17 | 656 | 36.6 | 70.8 | [5 empty] | Si | FALSE |  | TRUE | TRUE | FALSE | FALSE
| Organic | 1.63 | 9.2 | 770 | 16 | 23 | [5 empty] | PTB7-Th:PC71BM | FALSE |  | TRUE | FALSE | FALSE | FALSE
| Dye-sensitized | 1.79 | 6.5 | 729 | 13.2 | 68 | [5 empty] | N719 | FALSE |  | TRUE | FALSE | FALSE | FALSE
| Dye-sensitized | 1.75 | 7.6 | 732 | 15 | 69.2 | [5 empty] | N719 | FALSE |  | TRUE | FALSE | FALSE | FALSE
| Dye-sensitized | 1.94 | 4.2 | 710 | 10.3 | 57.2 | [5 empty] | N719 | FALSE |  | TRUE | FALSE | FALSE | FALSE
| Gallium arsenide | 1.45 | 13.5 | 786 | 22.1 | 77.7 | [5 empty] | GaAs | FALSE |  | TRUE | FALSE | FALSE | FALSE
| Perovskite | 1.63 | 14.9 | 1030 | 21.5 | 67.3 | [5 empty] | MAPbI3 | FALSE |  | TRUE | TRUE | FALSE | FALSE
| Kesterite | 1.59 | 6.5 | 601 | 22.6 | 48 | [5 empty] | CZTSSe | FALSE |  | TRUE | FALSE | FALSE | FALSE
| Cadmium telluride | 1.45 | 12.6 | 829 | 23.6 | 13.9 | [5 empty] | CdTe | FALSE |  | TRUE | FALSE | FALSE | FALSE
| Kesterite | 1.09 | 8.7 | 401 | 36.5 | 59.4 | [5 empty] | Cu2ZnSn(S, Se)4 | FALSE |  | TRUE | FALSE | FALSE | FALSE
| GaAs, GaInP | 1.41 | 27.4 | 2400 | 13.1 | 88 | [5 empty] | GaAs, InGaP | FALSE |  | TRUE | FALSE | FALSE | FALSE
| Perovskite | 2.27 | 6.8 | 1400 | 7.4 | 66.1 | [5 empty] | FAPbBr3 | FALSE |  | TRUE | FALSE | FALSE | FALSE
| Perovskite | 1.44 | 8.5 | 650 | 20.8 | 62.9 | [5 empty] | FAGe0.1Sn0.9I3 | FALSE |  | TRUE | FALSE | FALSE | FALSE
| CIGS, perovskite | 1.13, 1.62 | 18.1 | 1650 | 17.7 | 62 | [5 empty] | Cu(In,Ga)Se2, (FAPbI3)0.83(MAPbBr3)0.17 | FALSE |  | TRUE | FALSE | FALSE | FALSE
| Organic | 1.55 | 12 | 840 | 19.5 | 15.4 | [5 empty] | PM6:IT-4F | FALSE |  | TRUE | FALSE | FALSE | FALSE
| Organic | 1.61 | 10.9 | 900 | 18.7 | 16.4 | [5 empty] | PBDB-T:ITIC | FALSE |  | TRUE | FALSE | FALSE | FALSE
| Cadmium telluride | 1.49 | 11.5 | 821 | 22 | 15.8 | [5 empty] | CdTe | FALSE |  | TRUE | FALSE | FALSE | FALSE
| CIGS | 1.2 | 20.4 | 736 | 35.1 | 79 | [5 empty] | Cu(In,Ga)Se2 | TRUE |  | TRUE | FALSE | FALSE | FALSE
| Perovskite | 1.62 | 20.1 | 1150 | 22.4 | 78 | [5 empty] | Cs0.04(FA0.84MA0.16)0.96Pb(I0.84Br0.16)3 | FALSE |  | TRUE | FALSE | FALSE | FALSE
| Perovskite, perovskite | 1.27, 1.81 | 23.8 | 2020 | 15.5 | 76.1 | [5 empty] | FA0.7MA0.3Pb0.5Sn0.5I3, Cs0.2FA0.8PbBr1.2I1.8 | FALSE |  | TRUE | FALSE | FALSE | FALSE
| Organic | 1.37 | 18.3 | 829 | 28.2 | 9 | [5 empty] | PM6:BTA-E3 | FALSE |  | TRUE | FALSE | FALSE | FALSE
| Organic | 1.48 | 19 | 940 | 26.3 | 8.3 | [5 empty] | PM6:4Y-BO | FALSE |  | TRUE | FALSE | FALSE | FALSE
| Organic | 1.34 | 19.5 | 912 | 26.5 | 7.5 | [5 empty] | D18:L8-BO | FALSE |  | TRUE | FALSE | FALSE | FALSE
| Organic | 1.5 | 18.4 | 887 | 27.1 | 76.5 | [5 empty] | S2:L8-BO | FALSE |  | TRUE | FALSE | FALSE | FALSE
| Organic | 1.4 | 16.5 | 880 | 26.2 | 71.6 | [5 empty] | PzA5:Y5TV | FALSE |  | TRUE | TRUE | FALSE | FALSE
| Organic | 1.39 | 19.1 | 905 | 26.3 | 80.4 | [5 empty] | D18:L8-BO | FALSE |  | TRUE | FALSE | FALSE | FALSE
| Perovskite | 1.54 | 25 | 1190 | 25 | 84.1 | [5 empty] | Cs0.05(FA0.90MA0.05)PbI3 | FALSE |  | TRUE | FALSE | FALSE | FALSE
| Perovskite | 1.56 | 25.5 | 1190 | 25 | 85.8 | [5 empty] | (Cs0.05MA0.05FA0.9)Pb(I0.93Br0.07)3 | FALSE |  | TRUE | FALSE | FALSE | FALSE
| Perovskite | 1.61 | 20.1 | 1150 | 22.4 | 78 | [5 empty] | MBA2(Cs0.12MA0.88)6Pb7I22 | FALSE |  | TRUE | FALSE | FALSE | FALSE
| Perovskite | 1.51 | 24.5 | 1150 | 25.3 | 84.5 | [5 empty] | Cs0.05(FA0.9MA0.1)0.95Pb(I0.9Br0.1)3 | FALSE |  | TRUE | FALSE | FALSE | FALSE
| CIGS, perovskite | 1.12, 1.70 | 27.3 | 1790 | 19.3 | 79 | [5 empty] | CIGS, N.A. | FALSE | https://doi.org/10.1038/s41560-026-01979-x | TRUE | FALSE | FALSE | FALSE
| Silicon | 1.1 | 26.8 | 751 | 41.5 | 86.1 | [5 empty] | Si | FALSE |  | TRUE | FALSE | FALSE | FALSE
| Perovskite | 1.53 | 26.6 | 1210 | 26.1 | 84.4 | [5 empty] | Cs0.05FA0.9MA0.05PbI3 | TRUE |  | TRUE | FALSE | FALSE | FALSE
| Gallium arsenide | 1.4 | 22.1 | 980 | 27.1 | 83.2 | [5 empty] | GaAs | FALSE |  | TRUE | TRUE | FALSE | FALSE
| Dye-sensitized | 1.95 | 4.9 | 702 | 11.2 | 62.3 | [5 empty] | N719 | FALSE |  | TRUE | FALSE | FALSE | FALSE
| Silicon | 1.32 | 8.4 | 550 | 24.3 | 62.9 | [5 empty] | Si | FALSE |  | TRUE | FALSE | FALSE | FALSE
| Silicon | 1.17 | 18.9 | 608 | 39.5 | 78.7 | [5 empty] | Si | FALSE |  | TRUE | TRUE | FALSE | FALSE
| Perovskite | 1.61 | 19.1 | 1140 | 21.2 | 79.4 | [5 empty] | Rb0.01K0.04 (Cs0.05(FA0.83MA0.17)0.95)0.95(I0.83Br0.17)3 | FALSE |  | TRUE | FALSE | FALSE | FALSE
| Organic | 1.42 | 18.6 | 880 | 27.5 | 8.7 | [5 empty] | PM6:L8-BO:BTP-eC9 | FALSE |  | TRUE | FALSE | FALSE | FALSE
| Organic | 1.53 | 17 | 865 | 25.7 | 10.4 | [5 empty] | PM6:DSY-C10 | FALSE |  | TRUE | FALSE | FALSE | FALSE
| Organic | 1.48 | 11.9 | 900 | 18.4 | 71.9 | [5 empty] | D18:L8-BO | FALSE |  | TRUE | FALSE | FALSE | FALSE
| Perovskite | 1.57 | 25 | 1170 | 25 | 85.6 | [5 empty] | FAPbI3-based perovskite (exact mixed-cation ratio not disclosed) | FALSE |  | TRUE | FALSE | FALSE | FALSE
| Perovskite | 1.58 | 24 | 1220 | 22.8 | 86.4 | [5 empty] | Cs0.05(MA0.05FA0.95)0.95Pb(I0.95Br0.05)3 | FALSE |  | TRUE | FALSE | FALSE | FALSE
| Amorphous silicon | 1.79 | 8.8 | 888 | 14.3 | 69.3 | [5 empty] | a-Si:H | FALSE |  | TRUE | FALSE | FALSE | FALSE
| Dye-sensitized | 1.78 | 7.5 | 725 | 15.4 | 67.5 | [5 empty] | N719 | FALSE |  | TRUE | FALSE | FALSE | FALSE
| Cadmium telluride | 1.46 | 14.1 | 821 | 24.3 | 12.7 | [5 empty] | CdTe | TRUE |  | TRUE | FALSE | FALSE | FALSE
| Cadmium telluride | 1.46 | 16.4 | 831 | 25.5 | 10.7 | [5 empty] | CdTe | FALSE |  | TRUE | FALSE | FALSE | FALSE
| Dye-sensitized | 1.75 | 8.6 | 760 | 15.4 | 73.5 | [5 empty] | N719 | FALSE |  | TRUE | FALSE | FALSE | FALSE
| Dye-sensitized | 1.9 | 4.2 | 680 | 10.7 | 57.7 | [5 empty] | N719 | FALSE |  | TRUE | FALSE | FALSE | FALSE
| GaAs, GaInP | 1.41 | 30.8 | 2550 | 14.3 | 84.7 | [5 empty] | GaAs, InGaP | FALSE |  | TRUE | FALSE | FALSE | FALSE
| CIGS | 1.22 | 18.7 | 720 | 35 | 74.2 | [5 empty] | Cu(In,Ga)Se2 | FALSE |  | TRUE | FALSE | FALSE | FALSE
| Organic | 1.27 | 7.4 | 708 | 15.9 | 24.4 | [5 empty] | PTB7-Th:COi 8DFIC:PC71BM | FALSE |  | TRUE | FALSE | FALSE | FALSE
| Antimony chalcogenide | 1.32 | 8.42 | 470 | 31.3 | 57.2 | [5 empty] | Sb2Se3 | FALSE |  | TRUE | FALSE | FALSE | FALSE
| Antimony chalcogenide | 1.32 | 8.43 | 452 | 29 | 64.3 | [5 empty] | Sb2Se3 | FALSE |  | TRUE | FALSE | FALSE | FALSE
| Perovskite | 1.59 | 24.6 | 1180 | 25.5 | 82 | [5 empty] | Cs0.05(FA0.96MA0.04)0.95Pb(I0.96Br0.04)3 | FALSE |  | TRUE | FALSE | FALSE | FALSE

## fill_log
row | column | was | now | cell_id | reference
5 | ID |  | 2192 | 2192 | https://doi.org/10.1002/adfm.202676218
5 | Eg (eV) |  | 1.56 | 2192 | https://doi.org/10.1002/adfm.202676218
5 | PCE (%) |  | 24.85 | 2192 | https://doi.org/10.1002/adfm.202676218
5 | Voc (mV) |  | 1174 | 2192 | https://doi.org/10.1002/adfm.202676218
5 | Jsc (mA/cm²) |  | 25.33 | 2192 | https://doi.org/10.1002/adfm.202676218
5 | FF (%) |  | 83.6 | 2192 | https://doi.org/10.1002/adfm.202676218
5 | Absorber |  | only the perovskite Cs0.05MA0.15FA0.80PbI3 | 2192 | https://doi.org/10.1002/adfm.202676218
19 | ID |  | 2024 | 2024 | https://doi.org/10.1016/j.joule.2025.102209
19 | Eg (eV) |  | 1.57 | 2024 | https://doi.org/10.1016/j.joule.2025.102209
19 | PCE (%) |  | 20.33 | 2024 | https://doi.org/10.1016/j.joule.2025.102209
19 | Voc (mV) | 0 | 1150 | 2024 | https://doi.org/10.1016/j.joule.2025.102209
19 | Jsc (mA/cm²) |  | 22.36 | 2024 | https://doi.org/10.1016/j.joule.2025.102209
19 | FF (%) |  | 78.7 | 2024 | https://doi.org/10.1016/j.joule.2025.102209
19 | Absorber |  | (Cs0.05(FA0.83MA0.17)0.95Pb(I0.95Br0.05)3 | 2024 | https://doi.org/10.1016/j.joule.2025.102209
21 | ID |  | 2037 | 2037 | https://doi.org/10.1021/acsenergylett.5c02671
22 | ID |  | 2278 | 2278 | https://doi.org/10.1038/s41467-025-68125-1
22 | Eg (eV) |  | 1.39, 1.86 | 2278 | https://doi.org/10.1038/s41467-025-68125-1
22 | PCE (%) |  | 26 | 2278 | https://doi.org/10.1038/s41467-025-68125-1
22 | Voc (mV) | 0 | 2180 | 2278 | https://doi.org/10.1038/s41467-025-68125-1
22 | Jsc (mA/cm²) |  | 14.76 | 2278 | https://doi.org/10.1038/s41467-025-68125-1
22 | FF (%) |  | 80.52 | 2278 | https://doi.org/10.1038/s41467-025-68125-1
22 | Absorber |  | FA0.8Cs0.2PbI1.6Br1.4 | 2278 | https://doi.org/10.1038/s41467-025-68125-1
24 | ID |  | 2243 | 2243 | https://doi.org/10.1038/s41467-026-73276-w
25 | ID |  | 2242 | 2242 | https://doi.org/10.1038/s41467-026-74198-3
27 | ID |  | 1679 | 1679 | https://doi.org/10.1038/s41563-025-02305-8
27 | Eg (eV) |  | 1.43 | 1679 | https://doi.org/10.1038/s41563-025-02305-8
27 | PCE (%) |  | 21 | 1679 | https://doi.org/10.1038/s41563-025-02305-8
27 | Voc (mV) | 0 | 923 | 1679 | https://doi.org/10.1038/s41563-025-02305-8
27 | Jsc (mA/cm²) |  | 27.6 | 1679 | https://doi.org/10.1038/s41563-025-02305-8
27 | FF (%) |  | 82.5 | 1679 | https://doi.org/10.1038/s41563-025-02305-8
27 | Absorber |  | D18:L8BO-eC9 | 1679 | https://doi.org/10.1038/s41563-025-02305-8
27 | certified | FALSE | TRUE | 1679 | https://doi.org/10.1038/s41563-025-02305-8
28 | ID |  | 1728 | 1728 | https://doi.org/10.1038/s41566-025-01746-6
35 | ID |  | 513 | 513 | https://doi.org/10.1038/s41528-021-00127-7
35 | Eg (eV) |  | 1.41 | 513 | https://doi.org/10.1038/s41528-021-00127-7
35 | PCE (%) |  | 15.2 | 513 | https://doi.org/10.1038/s41528-021-00127-7
35 | Voc (mV) | 0 | 830 | 513 | https://doi.org/10.1038/s41528-021-00127-7
35 | Jsc (mA/cm²) |  | 25 | 513 | https://doi.org/10.1038/s41528-021-00127-7
35 | FF (%) |  | 73.2 | 513 | https://doi.org/10.1038/s41528-021-00127-7
35 | Absorber |  | PM6:Y6 | 513 | https://doi.org/10.1038/s41528-021-00127-7
36 | ID |  | 2183 | 2183 | https://doi.org/10.1038/s41560-026-02018-5
37 | ID |  | 1562 | 1562 | https://doi.org/10.1038/s41566-025-01676-3
37 | Eg (eV) |  | 1.53 | 1562 | https://doi.org/10.1038/s41566-025-01676-3
37 | PCE (%) |  | 25.23 | 1562 | https://doi.org/10.1038/s41566-025-01676-3
37 | Voc (mV) | 0 | 1177 | 1562 | https://doi.org/10.1038/s41566-025-01676-3
37 | Jsc (mA/cm²) |  | 25.73 | 1562 | https://doi.org/10.1038/s41566-025-01676-3
37 | FF (%) |  | 83.31 | 1562 | https://doi.org/10.1038/s41566-025-01676-3
37 | Absorber |  | FAPbI3 | 1562 | https://doi.org/10.1038/s41566-025-01676-3
37 | certified | FALSE | TRUE | 1562 | https://doi.org/10.1038/s41566-025-01676-3
39 | ID |  | 1639 | 1639 | https://doi.org/10.1038/s41467-025-61081-w
39 | Eg (eV) |  | 1.14, 1.69 | 1639 | https://doi.org/10.1038/s41467-025-61081-w
39 | PCE (%) |  | 29.88 | 1639 | https://doi.org/10.1038/s41467-025-61081-w
39 | Voc (mV) | 0 | 1882 | 1639 | https://doi.org/10.1038/s41467-025-61081-w
39 | Jsc (mA/cm²) |  | 19.85 | 1639 | https://doi.org/10.1038/s41467-025-61081-w
39 | FF (%) |  | 79.96 | 1639 | https://doi.org/10.1038/s41467-025-61081-w
39 | Absorber |  | CsxFA1-xPb(I,Br)3 | 1639 | https://doi.org/10.1038/s41467-025-61081-w
40 | ID |  | 2026 | 2026 | https://doi.org/10.1038/s41586-025-09849-4
42 | ID |  | 2027 | 2027 | https://doi.org/10.1038/s41586-025-09835-w
45 | ID |  | 1553 | 1553 | https://doi.org/10.1038/s41560-025-01760-6
45 | Eg (eV) |  | 1.14, 1.67 | 1553 | https://doi.org/10.1038/s41560-025-01760-6
45 | PCE (%) |  | 24.6 | 1553 | https://doi.org/10.1038/s41560-025-01760-6
45 | Voc (mV) | 0 | 1760 | 1553 | https://doi.org/10.1038/s41560-025-01760-6
45 | Jsc (mA/cm²) |  | 17.9 | 1553 | https://doi.org/10.1038/s41560-025-01760-6
45 | FF (%) |  | 78 | 1553 | https://doi.org/10.1038/s41560-025-01760-6
45 | Absorber |  | Cs0.17FA0.83PbBr1.8I1.2 | 1553 | https://doi.org/10.1038/s41560-025-01760-6
45 | certified | FALSE | TRUE | 1553 | https://doi.org/10.1038/s41560-025-01760-6
54 | ID |  | 513 | 513 | https://doi.org/10.1038/s41528-021-00127-7
54 | Eg (eV) |  | 1.41 | 513 | https://doi.org/10.1038/s41528-021-00127-7
54 | PCE (%) |  | 15.2 | 513 | https://doi.org/10.1038/s41528-021-00127-7
54 | Voc (mV) | 0 | 830 | 513 | https://doi.org/10.1038/s41528-021-00127-7
54 | Jsc (mA/cm²) |  | 25 | 513 | https://doi.org/10.1038/s41528-021-00127-7
54 | FF (%) |  | 73.2 | 513 | https://doi.org/10.1038/s41528-021-00127-7
54 | Absorber |  | PM6:Y6 | 513 | https://doi.org/10.1038/s41528-021-00127-7

## db_conflicts
row | column | sheet | database | diff | cell_id | reference
21 | FF (%) | 80.6 | 84.5 | 3.9 | 2037 | https://doi.org/10.1021/acsenergylett.5c02671
21 | Jsc (mA/cm²) | 18.6 | 20.77 | 2.17 | 2037 | https://doi.org/10.1021/acsenergylett.5c02671
21 | PCE (%) | 18.6 | 22.31 | 3.71 | 2037 | https://doi.org/10.1021/acsenergylett.5c02671
21 | Voc (mV) | 1240 | 1272 | 32 | 2037 | https://doi.org/10.1021/acsenergylett.5c02671
28 | FF (%) | 87.5 | 80.4 | -7.1 | 1728 | https://doi.org/10.1038/s41566-025-01746-6
28 | Jsc (mA/cm²) | 14.9 | 16 | 1.1 | 1728 | https://doi.org/10.1038/s41566-025-01746-6
28 | Voc (mV) | 2110 | 2130 | 20 | 1728 | https://doi.org/10.1038/s41566-025-01746-6
36 | certified | FALSE | TRUE |  | 2183 | https://doi.org/10.1038/s41560-026-02018-5

## unfilled
row | technology | doi | reason
2 | Perovskite | 10.1002/adma.202418791 | DOI not in the export
6 | Perovskite | 10.1002/adfm.75154 | DOI not in the export
7 | Perovskite | 10.1002/adma.202109879 | DOI not in the export
9 | Organic | 10.1002/adma.202305562 | DOI not in the export
10 | Perovskite | 10.1002/adma.202410338 | DOI not in the export
12 | Perovskite | 10.1002/adma.202519365 | DOI not in the export
13 | Perovskite | 10.1002/adma.202673855 | DOI not in the export
23 | Organic | 10.1038/s41467-026-70740-5 | only non-accepted entries
29 | Perovskite | 10.1039/d5ee03823e | DOI not in the export
30 | Organic | 10.1002/adma.202103017 | DOI not in the export
31 | Organic | 10.1002/advs.201901490 | DOI not in the export
32 | Perovskite | 10.1039/c8ee01799a | DOI not in the export
38 | Perovskite | 10.1021/acsami.0c06461 | DOI not in the export
43 | Perovskite | 10.1038/am.2016.85 | DOI not in the export
44 | Perovskite | 10.1038/ncomms10214 | DOI not in the export
46 | CIGS, perovskite | 10.1126/sciadv.adz2781 | DOI not in the export
49 | Perovskite | 10.1002/aenm.202201520 | DOI not in the export
52 | Perovskite | 10.1039/d5el00037h | DOI not in the export
53 | Perovskite | 10.1021/acs.nanolett.0c00663 | DOI not in the export
55 | Perovskite | 10.1039/c9ee01944h | DOI not in the export
56 | CIGS, perovskite | 10.1002/aenm.71267 | DOI not in the export
60 | Perovskite | 10.1021/acs.nanolett.9b00796 | DOI not in the export
61 | Perovskite | 10.1002/solr.202300221 | DOI not in the export
62 | Perovskite | 10.1039/c9ee01944h | DOI not in the export

## ff_inconsistent
row | technology | PCE (%) | Voc (mV) | Jsc (mA/cm²) | FF sheet (%) | FF implied (%) | FF database (%) | reference
11 | Organic | 19.4 | 950 | 25.5 | 7.9 | 80.1 |  | https://doi.org/10.1002/adma.202411989
33 | Organic | 18.8 | 849 | 27.9 | 8.9 | 79.4 |  | https://doi.org/10.1002/anie.202501270
34 | Organic | 16.6 | 860 | 25.9 | 9.9 | 74.5 |  | https://doi.org/10.1007/s40820-020-00566-3
73 | Organic | 9.3 | 820 | 16.5 | 21.6 | 68.7 | 68.7 | https://doi.org/10.1002/adma.201601595
74 | Organic | 10.6 | 690 | 24.3 | 18 | 63.2 | 63.2 | https://doi.org/10.1002/adma.201902447
75 | Organic | 16.6 | 821 | 26.8 | 10 | 75.4 |  | https://doi.org/10.1002/adma.202110276
96 | GaInP, GaAs, GaInAs | 30.2 | 3040 | 16.1 | 84.5 | 61.7 |  | https://doi.org/10.1002/pip.3542
99 | Organic | 7.2 | 925 | 10.9 | 27.3 | 71.4 |  | https://doi.org/10.1002/smtd.202100481
102 | Organic | 12.1 | 826 | 20.9 | 15.6 | 70.1 | 69.87 | https://doi.org/10.1007/s11426-018-9430-8
110 | Organic | 3.7 | 592 | 10.4 | 91.8 | 60.1 | 59.2 | https://doi.org/10.1016/j.jallcom.2018.02.069
117 | Organic | 17.8 | 900 | 25.3 | 9 | 78.2 | 78 | https://doi.org/10.1016/j.joule.2024.11.009
122 | Organic | 16.6 | 860 | 25.5 | 10.2 | 75.7 | 75.8 | https://doi.org/10.1016/j.nanoen.2022.108153
125 | Organic | 9.2 | 770 | 16 | 23 | 74.7 | 74.7 | https://doi.org/10.1016/j.solener.2019.01.016
132 | Cadmium telluride | 12.6 | 829 | 23.6 | 13.9 | 64.4 | 64.3 | https://doi.org/10.1021/acsaem.2c03287
138 | Organic | 12 | 840 | 19.5 | 15.4 | 73.3 | 64.66 | https://doi.org/10.1021/acsnano.9b00970
139 | Organic | 10.9 | 900 | 18.7 | 16.4 | 64.8 | 65.32 | https://doi.org/10.1021/acsnano.9b00970
140 | Cadmium telluride | 11.5 | 821 | 22 | 15.8 | 63.7 | 63.9 | https://doi.org/10.1038/ncomms3306
144 | Organic | 18.3 | 829 | 28.2 | 9 | 78.3 | 80.63 | https://doi.org/10.1038/s41467-024-55375-8
145 | Organic | 19 | 940 | 26.3 | 8.3 | 76.9 | 78.63 | https://doi.org/10.1038/s41467-025-57118-9
146 | Organic | 19.5 | 912 | 26.5 | 7.5 | 80.7 |  | https://doi.org/10.1038/s41467-025-59286-0
162 | Organic | 18.6 | 880 | 27.5 | 8.7 | 76.9 | 76.76 | https://doi.org/10.1039/D4EE02963A
163 | Organic | 17 | 865 | 25.7 | 10.4 | 76.5 |  | https://doi.org/10.1039/D4EE05456C
169 | Cadmium telluride | 14.1 | 821 | 24.3 | 12.7 | 70.7 |  | https://doi.org/10.1063/1.4870834
170 | Cadmium telluride | 16.4 | 831 | 25.5 | 10.7 | 77.4 | 77.4 | https://doi.org/10.1063/1.4916634
175 | Organic | 7.4 | 708 | 15.9 | 24.4 | 65.7 |  | https://doi.org/10.1149/2162-8777/ac040d

## bending_shifted
row | Substrate thickness (µm) | Bending radius (mm) | Strain (%) | Bending cycles | PCE retention | Reference
15 | 125 | 5 | 10000 | 81 | 1.25 | https://doi.org/10.1002/adma.74183
22 | 125 | 10 | 400 | 95 | 0.625 | https://doi.org/10.1038/s41467-025-68125-1