## Sheet1
ID | PV Technology | AVT (%) | Eg (eV) | LUE (%) | PCE (%) | Voc (mV) | Jsc (mA/cm²) | FF (%) | Absorber | certified | Reference | Notable exception a | Notable exception b | Notable exception c | Notable exception d
2340 | Perovskite | 41 | 1.62 | 3.13 | 7.6 | 1030 | 9.7 | 76.1 | MAPbI3 | FALSE
2250 | Perovskite | 47 | 1.55 | 4.46 | 9.5 | 1090 | 12.5 | 69.7 | Cs0.12FA0.88PbI3 | FALSE
2230 | Perovskite | 57 | 2.34 | 5.33 | 9.4 | 1470 | 7.8 | 82.2 | CsPbBr3 | FALSE
2330 | Perovskite | 92 | 1.58 | 6.01 | 6.5 | 1110 | 7.1 | 83.1 | Cs0.1FA0.9PbI3 | FALSE
2070 | Organic | 11 | 1.38 | 1.31 | 11.5 | 810 | 23.8 | 59.9 | PM6:Y6-C12:PC61BM | FALSE
2340 | Organic | 19 | 1.5 | 2.2 | 11.9 | 905 | 18.4 | 71.5 | D18:L8-BO + 10 wt% PAEN | FALSE
2230 | Organic | 22 | 1.38 | 3.15 | 14.3 | 846 | 21.7 | 77.9 | PM6:BTP-eC9 | FALSE
2050 | Organic | 33 | 1.42 | 3.89 | 11.8 | 890 | 18.9 | 70.4 | PM6:Qx-p-4Cl | FALSE
2340 | Organic | 35 | 1.44 | 4.35 | 12.5 | 908 | 18.6 | 74.3 | PL2:L8-BO | FALSE
2340 | Organic | 38 | 1.39 | 3.22 | 8.6 | 880 | 15.8 | 61.4 | PM6:AQx-2F | FALSE
1910 | Organic | 42 | 1.46 | 5.04 | 12.1 | 913 | 17.1 | 77.4 | PPT-3:L8-BO:PCBM | FALSE
2230 | Organic | 42 | 1.43 | 3.19 | 7.6 | 913 | 13.4 | 61.8 | PM6: L8-BO | FALSE
2340 | Organic | 43 | 1.4 | 4.9 | 11.3 | 782 | 20.4 | 71.1 | M-PCE10-2F/M-Y6 | FALSE
2300 | Organic | 55 | 1.25 | 4.47 | 8.2 | 637 | 19.6 | 65.3 | PTB7-Th:ATT-9:AQx-6 | FALSE
2240 | Organic | 56 | 1.4 | 2.66 | 4.8 | 694 | 13.5 | 51.2 | PCE10: BTP-eC9 | FALSE
2310 | Organic | 92 | 1.45 | 7.62 | 8.3 | 883 | 11.7 | 80 | D18:L8-BO | FALSE
2010 | Organic, perovskite | 55 | 2.34 | 6.04 | 10.9 | 2380 | 6.6 | 69.2 | PCE10-2Cl-Y6:Y12, Cs0.05DMA0.05FA0.85MA0.05PbBr2.8Cl0.2 | FALSE
2330 | CIGS (R) | 92 | 1.1 | 9.41 | 10.2 | 621 | 21.8 | 75.4 | Cu(In,Ga)Se2 | FALSE
2310 | Organic (R) | 92 | 1.45 | 7.62 | 8.3 | 883 | 11.7 | 80 | D18:L8-BO | FALSE
2330 | Perovskite (R) | 92 | 1.58 | 6.01 | 6.5 | 1110 | 7.1 | 83.1 | Cs0.1FA0.9PbI3 | FALSE
2330 | Silicon (R) | 92 | 1.15 | 13.3 | 14.4 | 727 | 23.2 | 85.2 | Si | FALSE
379 | Cadmium telluride | 43 | 1.53 | 0.172 | 0.4 | 101 | 14.7 | 27.2 | CdTe | FALSE
366 | CIGS | 2 | 1.23 | 0.2 | 10 | 640 | 23.3 | 67.1 | Cu(In,Ga)Se2 | FALSE
367 | CIGS | 9 | 1.3 | 0.882 | 9.8 | 630 | 20.9 | 74.4 | Cu(In,Ga)Se2 | FALSE
373 | CIGS | 19 | 1.34 | 1.24 | 6.5 | 580 | 17.5 | 64 | Cu(In,Ga)Se2 | FALSE
374 | CIGS | 20 | 1.64 | 0.34 | 1.7 | 495 | 8.9 | 38.6 | Cu(In,Ga)Se2 | FALSE
378 | CIGS | 26 | 1.5 | 1.53 | 5.9 | 710 | 14.6 | 56.9 | Cu(In,Ga)Se2 | FALSE
369 | Amorphous silicon | 16 | 1.83 | 1.2 | 7.5 | 810 | 14.2 | 65.3 | a-Si:H | FALSE
370 | Amorphous silicon | 17 | 1.83 | 1.31 | 7.69 | 810 | 14.1 | 67.3 | a-Si:H | FALSE
371 | Amorphous silicon | 18 | 2.05 | 1.07 | 5.93 | 720 | 14.1 | 58.3 | a-SiGe:H | FALSE
372 | Amorphous silicon | 19 | 1.87 | 1.38 | 7.25 | 820 | 13.1 | 67.6 | a-Si:H | FALSE
375 | Amorphous silicon | 22 | 2.05 | 1.2 | 5.46 | 760 | 12.3 | 58.6 | a-Si:H | FALSE
376 | Amorphous silicon | 23 | 1.92 | 1.38 | 6 | 830 | 10.6 | 68.2 | a-Si:H | FALSE
377 | Amorphous silicon | 24 | 1.68 | 1.66 | 6.9 | 920 | 10.7 | 70.1 | a-Si:H | FALSE
474 | Amorphous silicon | 45 | 2.16 | 0.5 | 1.11 | 596 | 3.9 | 47.8 | a-Si:H | FALSE
1610 | Perovskite | 1 | 1.61 | 0.172 | 17.9 | 1050 | 21.8 | 78.2 | Cs0.05(MA0.17FA0.83)0.95Pb(I0.83Br0.17)3 | FALSE
1660 | Perovskite | 2 | 1.69 | 0.502 | 20.4 | 1230 | 19.8 | 83.8 | FA0.75Cs0.25Pb(I0.8Br0.2)3 | FALSE
1710 | Perovskite | 3 | 1.8 | 0.45 | 17.2 | 1240 | 17.4 | 79.6 | FA0.75Cs0.25Pb(I0.6Br0.4)3/CF3PEAI | FALSE
644 | Perovskite | 5 | 1.8 | 0.693 | 15.1 | 1290 | 15 | 77.9 | Cs0.12FA0.8MA0.08PbBr1.2I1.8 | FALSE
275 | Perovskite | 6 | 1.57 | 0.772 | 13 | 970 | 19.1 | 70.2 | MAPbI3-xClx | FALSE
737 | Perovskite | 7 | 1.62 | 1.28 | 18.3 | 1100 | 21.9 | 75.9 | MAPbI3+4%MAPbBr3 | FALSE
614 | Perovskite | 9 | 1.63 | 1.6 | 17.8 | 1120 | 19.3 | 82.7 | FA0.87Cs0.13Pb(I0.87Br0.13)3 | FALSE
1450 | Perovskite | 10 | 1.77 | 1.82 | 18.5 | 1300 | 16.8 | 84.7 | FA0.8Cs0.2Pb(I0.6Br0.4)3 | FALSE
866 | Perovskite | 12 | 1.8 | 1.8 | 15 | 1940 | 11.4 | 67.8 | Cs0.2FA0.8Br1.2I1.8 | FALSE
274 | Perovskite | 13 | 1.67 | 1.94 | 14.9 | 1100 | 19.8 | 68.4 | MAPbBr0.5I2.5 | FALSE
298 | Perovskite | 14 | 1.55 | 1.04 | 7.3 | 1040 | 13.4 | 52.5 | MAPbI3 | FALSE
609 | Perovskite | 15 | 1.67 | 2.06 | 13.7 | 1100 | 17.1 | 73 | Cs0.05(MA0.17FA0.83)0.95Pb- (I0.83Br0.17)3 | FALSE
277 | Perovskite | 16 | 1.76 | 2.19 | 13.7 | 1120 | 16.7 | 73.2 | MAPbBrI2 | FALSE
278 | Perovskite | 17 | 1.65 | 2.18 | 12.8 | 1040 | 16.6 | 74.1 | Cs0.05(FA0.85MA0.15)0.95Pb(I0.85Br0.15)3 | FALSE
1300 | Perovskite | 18 | 1.73 | 2.5 | 14.1 | 1230 | 15.9 | 72.3 | Cs0.1FA0.9PbBrI2 | FALSE
295 | Perovskite | 19 | 1.62 | 2.43 | 12.8 | 1030 | 16.5 | 75.3 | MAPbI3-xClx | FALSE
293 | Perovskite | 21 | 1.6 | 1.8 | 8.5 | 964 | 13.1 | 67.3 | MAPbI3-xClx | FALSE
291 | Perovskite | 22 | 1.63 | 2.28 | 10.2 | 1070 | 12.2 | 78.1 | MAPbI3 | FALSE
626 | Perovskite | 23 | 1.96 | 2.76 | 12 | 1290 | 12.7 | 73.5 | CsFA3 | FALSE
289 | Perovskite | 24 | 1.87 | 2.26 | 9.4 | 1120 | 13.6 | 61.7 | MAPbBr1.5I1.5 | FALSE
299 | Perovskite | 26 | 1.62 | 3.02 | 11.7 | 990 | 15.9 | 74.3 | MAPbI3-xClx | FALSE
292 | Perovskite | 27 | 1.6 | 3.27 | 12.1 | 1000 | 18.3 | 66.1 | MAPbI3 | FALSE
302 | Perovskite | 29 | 1.57 | 2.27 | 7.8 | 970 | 11.6 | 69.3 | MAPbI3-xClx | FALSE
296 | Perovskite | 30 | 1.65 | 2.22 | 7.4 | 1010 | 11.8 | 62.1 | Cs0.05(FA0.85MA0.15)0.95Pb(I0.85Br0.15)3 | FALSE
297 | Perovskite | 31 | 1.69 | 3.69 | 11.9 | 1050 | 16.3 | 69.5 | MAPbBr0.5I2.5 | FALSE
305 | Perovskite | 35 | 1.63 | 3.64 | 10.3 | 1000 | 13.6 | 75.7 | MAPbI3-xClx | FALSE
300 | Perovskite | 36 | 1.79 | 3.71 | 10.3 | 1080 | 14.6 | 65.3 | MAPbBrI2 | FALSE
304 | Perovskite | 41 | 1.9 | 3.61 | 8.8 | 1110 | 12.8 | 61.9 | MAPbBr1.5I1.5 | FALSE
306 | Perovskite | 42 | 1.64 | 3.57 | 8.5 | 960 | 12.1 | 73.4 | MAPbI3-xClx | FALSE
307 | Perovskite | 46 | 1.57 | 1.66 | 3.6 | 1030 | 5.4 | 64.7 | MAPbI3-xClx | FALSE
1710 | Perovskite | 51 | 2.65 | 1.55 | 3.1 | 1160 | 3.5 | 76.3 | Cs2AgBiBr6 | FALSE
601 | Perovskite | 52 | 1.88 | 2.13 | 4.1 | 1130 | 5.8 | 63 | Cs0.25FA0.75PbBr1.5I1.5 | FALSE
1090 | Perovskite | 54 | 2.27 | 3.64 | 6.8 | 1400 | 7.4 | 66.1 | FAPbBr3 | FALSE
309 | Perovskite | 66 | 2.62 | 0.726 | 1.1 | 1000 | 2.1 | 52.4 | Cs2AgBiBr6 | FALSE
310 | Perovskite | 68 | 2.35 | 5.3 | 7.8 | 1550 | 6.7 | 74.9 | FAPbBr2.43Cl0.57 | FALSE
1170 | Perovskite | 70 | 2.28 | 5.67 | 8.1 | 1640 | 6.7 | 73.9 | FAPbBr3 | FALSE
311 | Perovskite | 72 | 2.62 | 1.08 | 1.5 | 960 | 2.1 | 74.4 | Cs2AgBiBr6 | FALSE
313 | Perovskite | 73 | 2.62 | 1.17 | 1.6 | 970 | 2.2 | 75 | Cs2AgBiBr6 | FALSE
315 | Perovskite | 74 | 2.62 | 1.11 | 1.5 | 970 | 2.2 | 70.3 | Cs2AgBiBr6 | FALSE
610 | Organic | 1 | 1.41 | 0.132 | 13.2 | 852 | 22 | 70.3 | D18-Cl:Y6:PC71BM | FALSE
316 | Organic | 2 | 1.66 | 0.152 | 7.6 | 770 | 15.6 | 63.3 | PBDTTT-C-T:PC71+G324:G336BM | FALSE
1040 | Organic | 4 | 1.38 | 0.651 | 15.6 | 837 | 24.7 | 75.5 | PM6:BTP-eC9 | FALSE
1710 | Organic | 5 | 1.42 | 0.537 | 11.4 | 835 | 22.4 | 60.8 | PM6:BTP-eC9 | FALSE
613 | Organic | 8 | 1.41 | 1.02 | 12.7 | 852 | 21.2 | 70.4 | D18-Cl:Y6:PC71BM | FALSE
317 | Organic | 9 | 1.42 | 1.28 | 14.2 | 854 | 23 | 72.3 | PM6:Y6 | FALSE
795 | Organic | 10 | 1.39 | 1.41 | 14.9 | 847 | 23.1 | 75.8 | D18:N3 | FALSE
1590 | Organic | 11 | 1.41 | 1.72 | 15.8 | 860 | 23.5 | 78.1 | PM6:L8BO | FALSE
319 | Organic | 13 | 1.42 | 1.73 | 13.3 | 853 | 21.7 | 71.9 | PM6:Y6 | FALSE
320 | Organic | 14 | 1.45 | 1.55 | 11.1 | 727 | 21.4 | 71.3 | PTB7-Th:FNIC2 | FALSE
321 | Organic | 15 | 1.52 | 1.34 | 8.9 | 772 | 18.3 | 63 | PTB7-Th:FNIC1 | FALSE
322 | Organic | 17 | 1.39 | 2.14 | 12.6 | 810 | 21.2 | 73.4 | PBDB-T-2F:Y6 | FALSE
323 | Organic | 18 | 1.39 | 2.11 | 11.7 | 810 | 20.7 | 69.8 | PBDB-T-2F:Y6 | FALSE
622 | Organic | 19 | 1.42 | 2.61 | 13.6 | 830 | 23.4 | 70.2 | PM6:Y7 | FALSE
617 | Organic | 20 | 1.39 | 2.92 | 14.6 | 860 | 22.8 | 74.7 | PM6/ICBA:Y6 | FALSE
619 | Organic | 21 | 1.39 | 3.38 | 16.1 | 859 | 24.6 | 76.1 | PM6-Ir1:BTP-eC9:PC71BM | FALSE
1330 | Organic | 22 | 1.41 | 2.81 | 12.8 | 834 | 20.9 | 73.7 | PM6:BTP-eC9 | FALSE
846 | Organic | 23 | 1.41 | 2.9 | 12.9 | 831 | 20.9 | 74.3 | D18:N3 (0.7:1.6) 10nm | FALSE
797 | Organic | 24 | 1.39 | 2.62 | 10.8 | 830 | 18.2 | 71.6 | PBT1-C-2Cl: Y6 (1:1) | FALSE
1180 | Organic | 25 | 1.45 | 3.44 | 13.6 | 895 | 19.6 | 77.1 | DA:PM6:L8-BO:Y5 | FALSE
328 | Organic | 26 | 1.4 | 3.35 | 12.9 | 825 | 21.6 | 72.4 | PBDB-T-2F:Y6 | FALSE
1660 | Organic | 27 | 1.35 | 3.38 | 12.5 | 790 | 21.9 | 72.3 | PM6:S9SBO-F:Y6-O | FALSE
1710 | Organic | 28 | 1.45 | 3.89 | 14 | 890 | 21.2 | 74.6 | PM6:BO-4C:L8-BO | FALSE
330 | Organic | 30 | 1.35 | 3.24 | 10.8 | 718 | 21.9 | 68.7 | PTB7-Th:IEICO-4F | FALSE
620 | Organic | 31 | 1.39 | 3.72 | 12 | 758 | 22.8 | 69.5 | PCE10-BDT2F-0.8:Y6 | FALSE
1650 | Organic | 32 | 1.36 | 4.86 | 15.2 | 880 | 22.6 | 76.6 | PM6:BTP-eC9:L8-BO | FALSE
1620 | Organic | 33 | 1.43 | 4.04 | 12.3 | 869 | 18.9 | 74.6 | PM6:L8-BO:BTP-eC9 | FALSE
775 | Organic | 33 | 1.39 | 4.08 | 12.3 | 781 | 22 | 71.3 | PCE10-2F:PM6:Y6 (0.7:0.3:2.5) | FALSE
331 | Organic | 34 | 1.4 | 3.09 | 9.1 | 733 | 18.5 | 67.1 | PTB7-Th:FOIC | FALSE
1330 | Organic | 36 | 1.24 | 3.33 | 9.4 | 658 | 20.7 | 68.8 | PTB7-Th:ATT-9 | FALSE
1700 | Organic | 37 | 1.41 | 4.03 | 10.9 | 868 | 16.8 | 74.9 | PM6:BTP-eC9:L8-BO | FALSE
636 | Organic | 39 | 1.4 | 4.99 | 12.8 | 849 | 19 | 79.4 | PBDB-TF:L8-BO:BTP-eC9 | FALSE
1660 | Organic | 42 | 1.42 | 4.28 | 10.2 | 770 | 17.8 | 74.4 | PCE10:eC9-2Cl | FALSE
1310 | Organic | 43 | 1.4 | 3.9 | 9 | 850 | 14 | 75.7 | PM6: BTP-eC9: L8-BO | FALSE
1290 | Organic | 44 | 1.39 | 5.58 | 12.6 | 840 | 19.8 | 75.8 | PM6:BTP-eC9:L8-BO (1:1:1) | FALSE
1680 | Organic | 45 | 1.39 | 6.02 | 13.3 | 868 | 20.1 | 76.4 | D18:BTP-eC9:BTO-BO | FALSE
1310 | Organic | 46 | 1.39 | 5.1 | 11.2 | 803 | 19.3 | 72 | DA:PCE10-2F/Y6:Y5 | FALSE
1660 | Organic | 47 | 1.4 | 5.3 | 11.3 | 854 | 17.9 | 74.1 | PM6: BTP-eC9:L8-BO | FALSE
341 | Organic | 49 | 1.37 | 3.53 | 7.2 | 670 | 14.8 | 72.6 | PCE-10:BT-CIC:TT-FIC | FALSE
1740 | Organic | 50 | 1.38 | 6.05 | 12.2 | 880 | 18.1 | 76.7 | PBOF:eC9:PC61BM | FALSE
1330 | Organic | 51 | 1.4 | 3.76 | 7.4 | 749 | 14.7 | 66.8 | PTB7-TH:FOIC:PC71BM | FALSE
345 | Organic | 53 | 1.32 | 3.02 | 5.7 | 750 | 10.6 | 71.7 | DPP2T:IEICO-4F | FALSE
346 | Organic | 60 | 1.33 | 2.34 | 3.9 | 749 | 7.3 | 70.9 | DPP2T:IEICO-4F | FALSE
347 | Organic | 62 | 1.33 | 3.66 | 5.9 | 690 | 12.9 | 66.3 | PTB7-Th:6TIC-4F | FALSE
1340 | Organic | 71 | 1.33 | 2.87 | 4.1 | 703 | 9.5 | 61.1 | PTB7-Th:IEICO-4F(1:1.5) | FALSE
1340 | Organic | 80 | 1.36 | 1.91 | 2.4 | 705 | 5.7 | 59.4 | PTB7-Th:IEICO-4F(1:1.5) | FALSE
351 | Dye-sensitized | 1 | 2 | 0.052 | 5.2 | 780 | 12.4 | 53.8 | N719 | FALSE
588 | Dye-sensitized | 5 | 1.8 | 0.55 | 11 | 871 | 16.8 | 75.2 | C268, Y1 | FALSE
352 | Dye-sensitized | 9 | 2 | 0.405 | 4.5 | 780 | 10.3 | 56 | N719 | FALSE
354 | Dye-sensitized | 10 | 2.01 | 0.52 | 5.2 | 770 | 11.9 | 56.7 | N719 | FALSE
356 | Dye-sensitized | 13 | 1.68 | 1.31 | 10.1 | 851 | 14.9 | 79.7 | SGT-021 | FALSE
357 | Dye-sensitized | 14 | 1.68 | 1.39 | 9.9 | 850 | 14.9 | 78.2 | SGT-021 | FALSE
358 | Dye-sensitized | 15 | 1.68 | 1.44 | 9.6 | 850 | 14.7 | 76.8 | SGT-021 | FALSE
359 | Dye-sensitized | 17 | 1.68 | 1.67 | 9.8 | 855 | 15.1 | 75.9 | SGT-021 | FALSE
-- | Dye-sensitized | 18.4 | 2 | 1.58 | 8.58 | 750 | 16.7 | 68.4 | N719 (EtOH) | FALSE
360 | Dye-sensitized | 23 | 1.82 | 0.966 | 4.2 | 650 | 9.9 | 65.3 | N719+SDA | FALSE
-- | Dye-sensitized | 24 | 2 | 1.86 | 7.77 | 794 | 17.4 | 56.3 | N719 (EtOH) | FALSE
-- | Dye-sensitized | 25 | 1.82 | 0.65 | 2.6 | 650 | 5.6 | 71.4 | N719+SDA | FALSE
792 | Dye-sensitized | 27 | 1.77 | 0.994 | 3.68 | 521 | 10.7 | 65.8 | NPI | FALSE
-- | Dye-sensitized | 30 | 2.19 | 0.45 | 1.5 | 640 | 3.3 | 71 | N719 | FALSE
-- | Dye-sensitized | 31 | 2.23 | 1.98 | 6.38 | 698 | 13.5 | 67.9 | TPA-1 (EtOH) | FALSE
-- | Dye-sensitized | 33.3 | 2.3 | 2.03 | 6.09 | 711 | 12.5 | 68.3 | TPA-2 (EtOH) | FALSE
-- | Dye-sensitized | 36 | 2.23 | 2.2 | 6.1 | 766 | 14.6 | 54.7 | TPA-1 (EtOH) | FALSE
-- | Dye-sensitized | 37 | 2.46 | 1.3 | 3.51 | 648 | 8.02 | 67.5 | Cz-2 | FALSE
-- | Dye-sensitized | 38 | 2.31 | 2.16 | 5.69 | 769 | 13.6 | 54.2 | TPA-2 (EtOH) | FALSE
365 | Dye-sensitized | 43 | 1.95 | 3.35 | 7.8 | 720 | 15.3 | 70.8 | PdTPBP/BPEA | FALSE
-- | Dye-sensitized | 68.6 | 1.39 | 2.13 | 3.1 | 422 | 11.2 | 65.6 | VG20-C16 | FALSE
| Dye-sensitized | 75 | 1.53 | 1.88 | 2.5 | 408 | 10.9 | 56.2 | TB207 | FALSE
-- | Dye-sensitized | 76.2 | 1.41 | 1.75 | 2.3 | 406 | 8.6 | 65.9 | VG20-C16 | FALSE
| Kesterite | 1 | 1.46 | 0.0296 | 2.96 | 475 | 14.6 | 42.8 | Cu2ZnSn(S,Se)4 | FALSE
1560 | Antimony chalcogenide | 2 | 1.57 | 0.13 | 8.3 | 647 | 20 | 63.7 | Sb2(S,Se)3 | FALSE
1360 | Antimony chalcogenide | 9 | 1.83 | 0.296 | 3.4 | 679 | 12.1 | 42 | Sb2S3 | FALSE
348 | TLSC | 73 | 1.5 | 0.876 | 1.2 | 990 | 1.5 | 78.7 | COi8DFIC/GaAs | FALSE
503 | TLSC | 75 | 1.64 | 2.26 | 3 | 1020 | 3.8 | 77.7 | Cs2Mo6I8(CF3CF2COO)6/BODIPY | FALSE
| TLSC | 84 | 2.6 | 0.647 | 0.8 | 4810 | 0.2 | 79.2 | Si-QDs/Si | FALSE
350 | TLSC | 86 | 1.52 | 0.344 | 0.4 | 500 | 1.2 | 66.7 | Cy7/Si | FALSE
-- | TLSC | 88 | 2.53 | 0.598 | 0.7 | 1000 | 1.1 | 62.9 | HBTM/Si | FALSE
| TLSC | 89 | 2.94 | 1.86 | 2.1 | 500 | 5.7 | 73.3 | Si-CDs/Si | FALSE
-- | TLSC | 90 | 2.61 | 0.864 | 1 | 500 | 3.6 | 53.3 | MAPbBr3/Si | FALSE
| Perovskite, perovskite | 12 | 1.27, 1.80 | 1.8 | 15 | 1940 | 11.4 | 67.8 | Csx(FA0.83MA0.17)1-xPb0.5Sn0.5I3, Cs0.2FA0.8Br1.2I1.8 | FALSE
| Perovskite, perovskite | 31 | 1.27, 1.81 | 2.88 | 9.3 | 1940 | 7.9 | 60.7 | Csx(FA0.83MA0.17)1-xPb0.5Sn0.5I3, Cs0.2FA0.8Br1.2I1.8 | FALSE