## Sheet1
ID | PV Technology | Eg (eV) | 0 h PCE (%) | 200 h PCE (%) | 1000 h PCE (%) | E200 (Wh/cm²) | E1000 (Wh/cm²) | T95 (h) | Absorber | comments | certified | Reference | Notable exception a | Notable exception b | Notable exception c | Notable exception d
2181 | Antimony triselenide | 1.53 | [6 empty] | Sb2(S,Se)3 | AM1.5G, Air, 25°C, 60% RH, MPP tracking, no UV filter, no encapsulation | TRUE |  | FALSE | FALSE | FALSE | FALSE
1860 | Kesterite | 1.1 |  | 14.9 | 14.44 | 2.97 | 14.61 |  | CZTSSe | AM1.5G, N2, 25°C, 0% RH, MPP tracking, no UV filter, no encapsulation | FALSE |  | FALSE | FALSE | FALSE | FALSE
1926 | Organic | 1.39 |  | 17.27 |  | 3.53 |  | 149 | D18/BTP-eC9:L8-BO | AM1.5G, N2, 25°C, 0% RH, MPP tracking, no UV filter, no encapsulation | TRUE |  | FALSE | FALSE | FALSE | FALSE
2068 | Organic | 1.39 |  | 9.95 | 9.33 | 2.02 | 9.75 | 584 | PM6:Y6-C12:PC61BM | AM1.5G, N2, 25°C, 0% RH, MPP tracking, UV filter, no encapsulation | FALSE |  | FALSE | FALSE | FALSE | FALSE
2155 | Organic | 1.41 |  | 18.61 | 17.97 | 3.71 | 18.34 | 248 | PM6:L8-BO:L8-BO-X | AM1.5G, N2, 40°C, 0% RH, MPP tracking, no UV filter, no encapsulation | FALSE |  | FALSE | FALSE | FALSE | FALSE
1949 | Organic | 1.42 |  | 18.78 | 17.67 | 3.78 | 18.5 | 697 | D18:eC9-4F:T10 | AM1.5G, N2, 25°C, 0% RH, MPP tracking, no UV filter, encapsulation | FALSE |  | FALSE | FALSE | FALSE | FALSE
2117 | Organic | 1.43 |  | 17.8 | 16.83 |  |  | 17 | NO2Q-2Cl:D18 | AM1.5G, N2, 20°C, 0% RH, Open circuit, no UV filter, no encapsulation | FALSE |  | FALSE | FALSE | FALSE | FALSE
1951 | Organic | 1.45 |  | 14.7 | 13.43 | 3.05 | 14.2 | 7 | PM6:L8-BO | AM1.5G, N2, 70°C, 0% RH, MPP tracking, no UV filter, no encapsulation | FALSE |  | FALSE | FALSE | FALSE | FALSE
2087 | Organic | 1.45 |  | 15.21 |  | 3.36 |  | 61 | D18-L8BO-VIC | AM1.5G, N2, 25°C, 0% RH, MPP tracking, no UV filter, encapsulation | FALSE |  | FALSE | FALSE | FALSE | FALSE
2002 | Organic | 1.46 |  | 0.91 |  | 0.19 |  | 107 | PM6 : L8-BO : L8-BO-F | AM1.5G, Air, 25°C, 0% RH, MPP tracking, no UV filter, encapsulation | FALSE |  | FALSE | FALSE | FALSE | FALSE
2041 | Perovskite | 1.27 |  | 21.35 |  | 4.52 |  | 201 | Perovskite | AM1.5G, N2, 85°C, 0% RH, MPP tracking, no UV filter, no encapsulation | FALSE |  | FALSE | FALSE | FALSE | FALSE
2160 | Perovskite | 1.43 |  | 26.2 | 25.91 | 5.19 | 25.99 |  | Cs0.05FA0.87MA0.08PbI2.85Br0.15/PM1:Y7:PC61BM | AM1.5G, Air, 25°C, 85% RH, MPP tracking, no UV filter, no encapsulation | TRUE |  | FALSE | FALSE | FALSE | FALSE
1901 | Perovskite | 1.45 |  | 17.89 | 17.15 | 3.58 | 17.52 | 1280 | FA0.9PEA0.1SnI3 | AM1.5G, Air, 25°C, 0% RH, MPP tracking, no UV filter, encapsulation | TRUE |  | FALSE | FALSE | FALSE | FALSE
1928 | Perovskite | 1.52 |  | 19.83 |  | 4.08 |  | 121 | FAPbI3 | White LED, N2, 65°C, 0% RH, MPP tracking, no UV filter, encapsulation | FALSE |  | FALSE | FALSE | FALSE | FALSE
2003 | Perovskite | 1.52 |  | 24 | 23.9 | 4.79 | 23.91 |  | FAPbI3 | AM1.5G, Air, 85°C, 60% RH, MPP tracking, no UV filter, encapsulation | TRUE |  | FALSE | FALSE | FALSE | FALSE
2056 | Perovskite | 1.52 |  | 25.26 | 25.07 | 5 | 25.11 | 1151 | FAPbI3-based perovskite | AM1.5G, Air, 65°C, 0% RH, MPP tracking, no UV filter, no encapsulation | TRUE |  | FALSE | FALSE | FALSE | FALSE
2057 | Perovskite | 1.52 |  | 25.79 | 24.91 | 5.14 | 25.41 |  | FAPbI3-based perovskite | AM1.5G, Air, 25°C, 0% RH, MPP tracking, no UV filter, encapsulation | TRUE |  | FALSE | FALSE | FALSE | FALSE
1845 | Perovskite | 1.53 |  | 23.68 | 23.28 | 4.71 | 23.51 |  | FA0.95Cs0.05PbI3 | AM1.5G, N2, 45°C, 0% RH, MPP tracking, no UV filter, no encapsulation | FALSE |  | FALSE | FALSE | FALSE | FALSE
1861 | Perovskite | 1.53 |  | 24.52 | 22.92 | 4.91 | 23.86 | 898 | FA0.85MA0.1Cs0.05PbI3 | AM1.5G, N2, 65°C, 0% RH, MPP tracking, no UV filter, no encapsulation | TRUE |  | FALSE | FALSE | FALSE | FALSE
1921 | Perovskite | 1.53 |  | 24.45 | 22.6 | 4.9 | 23.68 | 477 | FAPbI3 | White LED, Air, 25°C, 35% RH, MPP tracking, no UV filter, encapsulation | TRUE |  | FALSE | FALSE | FALSE | FALSE
1959 | Perovskite | 1.53 |  | 27.32 | 26.34 | 5.23 | 26.62 |  | Cs0.05FA0.9MA0.05PbI3 | AM1.5G, Air, 25°C, 50% RH, MPP tracking, no UV filter, encapsulation | TRUE |  | FALSE | FALSE | FALSE | FALSE
1991 | Perovskite | 1.53 |  | 26.21 | 26 | 5.25 | 26.05 |  | Perovskite | AM1.5G, Air, 25°C, 0% RH, MPP tracking, no UV filter, encapsulation | TRUE |  | FALSE | FALSE | FALSE | FALSE
2013 | Perovskite | 1.53 |  | 25.46 |  | 5.13 |  | 390 | Perovskite | AM1.5G, N2, 25°C, 0% RH, MPP tracking, no UV filter, no encapsulation | FALSE |  | FALSE | FALSE | FALSE | FALSE
2055 | Perovskite | 1.53 |  | 26.19 | 25.46 | 5.3 | 25.84 | 674 | Cs/MA/FA lead iodide perovskite | AM1.5G, N2, 65°C, 0% RH, MPP tracking, no UV filter, no encapsulation | TRUE |  | FALSE | FALSE | FALSE | FALSE
2058 | Perovskite | 1.53 |  | 25.23 | 21.49 | 5.13 | 23.66 | 384 | Cs0.05FA0.9MA0.05PbI3 | AM1.5G, Air, 65°C, 50% RH, MPP tracking, no UV filter, no encapsulation | TRUE |  | FALSE | FALSE | FALSE | FALSE
2164 | Perovskite | 1.53 |  | 27.13 | 25.39 | 5.37 | 26.49 | 962 | FAPbI3 | AM1.5G, Air, 85°C, 0% RH, MPP tracking, no UV filter, encapsulation | TRUE |  | FALSE | FALSE | FALSE | FALSE
1841 | Perovskite | 1.54 |  | 23.95 | 23.92 | 4.73 | 24.01 |  | FAPbI3 | AM1.5G, N2, 41.85°C, 0% RH, MPP tracking, no UV filter, no encapsulation | TRUE |  | FALSE | FALSE | FALSE | FALSE
1961 | Perovskite | 1.54 |  | 21.87 | 21.59 | 4.06 | 21.54 | 41 | FA0.9Cs0.07MA0.03Pb(I0.92Br0.08)3 | AM1.5G, N2, 25°C, 0% RH, MPP tracking, no UV filter, no encapsulation | TRUE |  | FALSE | FALSE | FALSE | FALSE
1984 | Perovskite | 1.54 |  | 24.17 | 21.78 | 4.92 | 23.18 | 302 | FA0.85MA0.1Cs0.05PbI3 | AM1.5G, N2, 25°C, 0% RH, MPP tracking, no UV filter, no encapsulation | TRUE |  | FALSE | FALSE | FALSE | FALSE
2151 | Perovskite | 1.54 |  | 23.93 | 23.85 | 4.76 | 23.87 |  | Cs0.1FA0.9PbI3 | AM1.5G, Air, 85°C, 50% RH, MPP tracking, no UV filter, encapsulation | TRUE |  | FALSE | FALSE | FALSE | FALSE
2176 | Perovskite | 1.54 |  | 26.04 | 25.21 | 5.2 | 25.7 |  | Cs0.1FA0.9PbI3 | Air, 40°C, 85% RH, MPP tracking, no UV filter, encapsulation | FALSE |  | FALSE | FALSE | FALSE | FALSE
2177 | Perovskite | 1.54 |  | 25.63 | 25.25 | 5.18 | 25.51 |  | FAPbI3 | AM1.5G, N2, 85°C, 0% RH, MPP tracking, no UV filter, no encapsulation | TRUE |  | FALSE | FALSE | FALSE | FALSE
2179 | Perovskite | 1.54 |  | 23.54 | 22.44 | 4.69 | 23.08 | 982 | FA0.9Cs0.1PbI3 | AM1.5G, Air, 85°C, 0% RH, MPP tracking, no UV filter, encapsulation | FALSE |  | FALSE | FALSE | FALSE | FALSE
2234 | Perovskite | 1.54 |  | 25.2 | 24.75 | 5.12 | 25.19 | 160 | Cs0.07FA0.90MA0.03Pb(I0.975Br0.025)3 | Air, 25°C, 0% RH, MPP tracking, no UV filter, no encapsulation | FALSE |  | FALSE | FALSE | FALSE | FALSE
2237 | Perovskite | 1.54 | [6 empty] | FA0.90MA0.06Cs0.04PbI3 | N2, 50°C, 0% RH, MPP tracking, no UV filter, no encapsulation | TRUE |  | FALSE | FALSE | FALSE | FALSE
1903 | Perovskite | 1.55 |  | 25.83 | 25.23 | 5.13 | 25.55 |  | FA0.95Cs0.05PbI3 | White LED, Air, 65°C, 50% RH, MPP tracking, no UV filter, encapsulation | TRUE |  | FALSE | FALSE | FALSE | FALSE
1954 | Perovskite | 1.55 |  | 23.08 | 22.76 | 4.61 | 23.01 |  | FAPbI3 | AM1.5G, N2, 30°C, 0% RH, MPP tracking, no UV filter, no encapsulation | TRUE |  | FALSE | FALSE | FALSE | FALSE
1956 | Perovskite | 1.55 |  | 26.08 | 25.88 | 5.19 | 25.9 |  | Cs0.05MA0.1FA0.85PbI3 | AM1.5G, Air, 25°C, 50% RH, MPP tracking, no UV filter, encapsulation | TRUE |  | FALSE | FALSE | FALSE | FALSE
1958 | Perovskite | 1.55 |  | 23.69 | 22.5 | 4.77 | 23.15 | 482 | Cs0.05FA0.9MA0.05Pb(I0.95Br0.05)3 | AM1.5G, Air, 25°C, 50% RH, MPP tracking, no UV filter, no encapsulation | FALSE |  | FALSE | FALSE | FALSE | FALSE
1962 | Perovskite | 1.55 |  | 24.86 | 24.19 | 4.96 | 24.78 | 1448 | MA0.7FA0.3PbI3 | AM1.5G, Air, 25°C, 50% RH, MPP tracking, no UV filter, no encapsulation | TRUE |  | FALSE | FALSE | FALSE | FALSE
1980 | Perovskite | 1.55 |  | 25.16 | 23.96 | 5.05 | 24.64 | 674 | Cs0.05FA0.9MA0.05PbI3 | AM1.5G, N2, 65°C, 0% RH, MPP tracking, no UV filter, encapsulation | TRUE |  | FALSE | FALSE | FALSE | FALSE
1989 | Perovskite | 1.55 |  | 24.71 | 22.1 | 4.95 | 23.89 | 627 | Cs0.05FA0.9MA0.05PbI3 | AM1.5G, Air, 25°C, 50% RH, MPP tracking, no UV filter, no encapsulation | TRUE |  | FALSE | FALSE | FALSE | FALSE
2019 | Perovskite | 1.55 |  | 24.23 |  | 4.86 |  | 733 | Perovskite | AM1.5G, Air, 50°C, 0% RH, MPP tracking, no UV filter, no encapsulation | FALSE |  | FALSE | FALSE | FALSE | FALSE
2043 | Perovskite | 1.55 |  | 25.48 | 24.61 | 5.06 | 25.16 | 1473 | lead iodide perovskite | AM1.5G, N2, 85°C, 0% RH, MPP tracking, no UV filter, no encapsulation | TRUE |  | FALSE | FALSE | FALSE | FALSE
2070 | Perovskite | 1.55 |  | 26.07 |  | 5.25 |  |  | Lead halide perovskite | AM1.5G, N2, 85°C, 0% RH, MPP tracking, no UV filter, no encapsulation | TRUE |  | FALSE | FALSE | FALSE | FALSE
2084 | Perovskite | 1.55 |  | 25.29 |  | 5.06 |  | 340 | Perovskite | AM1.5G, Air, 45°C, 70% RH, MPP tracking, no UV filter, encapsulation | FALSE |  | FALSE | FALSE | FALSE | FALSE
2114 | Perovskite | 1.55 |  | 25.57 | 24.18 |  |  | 1226 | Perovskite:(FAPbI3)0.95(MAPbBr3)0.05 | AM1.5G, N2, 25°C, 0% RH, Open circuit, no UV filter, no encapsulation | FALSE |  | FALSE | FALSE | FALSE | FALSE
2134 | Perovskite | 1.55 |  | 25.84 | 25.45 | 5.19 | 25.73 |  | Cs0.05MA0.10FA0.85PbI3 | AM1.5G, Air, 35°C, 40% RH, MPP tracking, no UV filter, encapsulation | TRUE |  | FALSE | FALSE | FALSE | FALSE
2209 | Perovskite | 1.55 |  | 25.97 | 25.2 | 5.21 | 25.64 | 1111 | Cs0.05MA0.05FA0.9PbI3 | AM1.5G, N2, 25°C, 0% RH, MPP tracking, no UV filter, no encapsulation | TRUE |  | FALSE | FALSE | FALSE | FALSE
2012 | Perovskite | 1.56 |  | 25.69 | 24.26 | 5.18 | 25.21 | 628 | Perovskite | AM1.5G, N2, 20°C, 0% RH, MPP tracking, no UV filter, no encapsulation | FALSE |  | FALSE | FALSE | FALSE | FALSE
2121 | Perovskite | 1.56 |  | 24.15 | 23.07 | 4.83 | 23.71 | 947 | Perovskite | AM1.5G, N2, 45°C, 0% RH, MPP tracking, no UV filter, no encapsulation | TRUE |  | FALSE | FALSE | FALSE | FALSE
2192 | Perovskite | 1.56 |  | 23.74 | 23.91 | 4.75 | 24.05 | 1421 | only the perovskite Cs0.05MA0.15FA0.80PbI3 | AM1.5G, N2, 45°C, 15% RH, MPP tracking, UV filter, no encapsulation | FALSE |  | FALSE | FALSE | FALSE | FALSE
1863 | Perovskite | 1.57 |  | 23.82 | 23.56 | 4.85 | 24 | 1135 | Cs0.05FA0.85MA0.1PbI3 | AM1.5G, Air, 25°C, 50% RH, MPP tracking, no UV filter, no encapsulation | FALSE |  | FALSE | FALSE | FALSE | FALSE
2021 | Perovskite | 1.58 |  | 25.55 | 24.24 | 5.05 | 25.01 | 1036 | Perovskite | AM1.5G, Air, 65°C, 50% RH, MPP tracking, no UV filter, encapsulation | FALSE |  | FALSE | FALSE | FALSE | FALSE
1932 | Perovskite | 1.6 |  | 19.3 | 18.46 | 4.05 | 19.3 | 5 | perovskite | AM1.5G, Air, 25°C, 35% RH, MPP tracking, no UV filter, encapsulation | FALSE |  | FALSE | FALSE | FALSE | FALSE
1985 | Perovskite | 1.67 |  | 21.06 | 19.87 | 4.26 | 20.6 | 496 | Rb0.05Cs0.1FA0.85Pb(I0.75Br0.25)3 | AM1.5G, N2, 25°C, 0% RH, MPP tracking, no UV filter, no encapsulation | TRUE |  | FALSE | FALSE | FALSE | FALSE
1907 | Perovskite | 1.7 |  | 20.85 | 21.24 | 4.1 | 21.07 |  | FA0.55Cs0.45Pb(I0.85Br0.15)3 | AM1.5G, N2, 25°C, 0% RH, MPP tracking, no UV filter, no encapsulation | FALSE |  | FALSE | FALSE | FALSE | FALSE
1930 | Perovskite | 1.79 |  | 18.09 |  | 3.76 |  | 50 | FA0.8Cs0.2PbI1.8Br1.2 | AM1.5G, N2, 25°C, 0% RH, MPP tracking, no UV filter, encapsulation | FALSE |  | FALSE | FALSE | FALSE | FALSE
2100 | Perovskite, Organic | 1.91, 1.41 |  | 19.25 |  | 4.28 |  | 47 | Perovskite, PM6:Y6 | AM1.5G, Air, 40°C, 25% RH, MPP tracking, no UV filter, encapsulation | TRUE |  | FALSE | FALSE | FALSE | FALSE
2053 | Perovskite, Perovskite | 1.79, 1.26 |  | 29.51 |  | 5.88 |  | 471 | FA-Cs lead halide perovskite, Sn-Pb mixed perovskite | AM1.5G, N2, 25°C, 0% RH, MPP tracking, no UV filter, no encapsulation | TRUE |  | FALSE | FALSE | FALSE | FALSE
2206 | Perovskite, Perovskite | 1.8, 1.26 |  | 29.8 | 25.22 | 5.98 | 28.07 | 464 | FA0.8Cs0.2Pb(I0.6Br0.4)3, (FASnI3)0.6(MAPbI3)0.4 + Gly3·H2SO4 | AM1.5G, Air, 25°C, 45% RH, MPP tracking, no UV filter, encapsulation | TRUE |  | FALSE | FALSE | FALSE | FALSE
1931 | Perovskite, Perovskite | 1.81, 1.26 |  | 23.66 |  | 5.06 |  | 14 | FA0.8Cs0.2PbI1.8Br1.2, FA0.6MA0.3Cs0.1Pb0.5Sn0.5I3 | AM1.5G, N2, 25°C, 0% RH, MPP tracking, no UV filter, encapsulation | TRUE |  | FALSE | FALSE | FALSE | FALSE
1912 | Perovskite, Perovskite | 1.82, 1.29 |  | 19.51 | 19.36 | 4.2 | 19.76 | 100 | FA0.7Cs0.3PbI1.8Br1.2, FA0.8Cs0.2Pb0.5Sn0.5I3 | White LED, Air, 25°C, 30% RH, MPP tracking, no UV filter, no encapsulation | TRUE |  | FALSE | FALSE | FALSE | FALSE
1856 | Perovskite, Perovskite, Silicon | 1.92, 1.58, 1.18 |  | 24.62 |  | 4.97 |  | 295 | Cs0.16Rb0.04FA0.8Pb(I0.45Br0.55)3, Cs0.08Rb0.02FA0.9PbI3, c-Si(n) | AM1.5G, Air, 25°C, 50% RH, MPP tracking, no UV filter, encapsulation | TRUE |  | FALSE | FALSE | FALSE | FALSE
1952 | Perovskite, Silicon | 1.68, 1.1 |  | 28.39 | 27.47 | 5.69 | 28.03 | 646 | FAPbI3, Si | AM1.5G, Air, 65°C, 50% RH, MPP tracking, no UV filter, no encapsulation | TRUE |  | FALSE | FALSE | FALSE | FALSE
2046 | Perovskite, Silicon | 1.68, 1.1 |  | 30.08 | 27.04 | 6.04 | 28.86 | 481 | Cs0.05MA0.15FA0.80Pb(I0.75Br0.25)3, n-Si | AM1.5G, N2, 25°C, 9% RH, MPP tracking, no UV filter, no encapsulation | TRUE |  | FALSE | FALSE | FALSE | FALSE
1986 | Perovskite, Silicon | 1.68, 1.13 |  | 32.49 | 29.55 | 6.5 | 31.37 | 579 | Rb0.05Cs0.1FA0.85Pb(I0.75Br0.25)3, Si | AM1.5G, N2, 65°C, 0% RH, MPP tracking, no UV filter, no encapsulation | TRUE |  | FALSE | FALSE | FALSE | FALSE
2027 | Perovskite, Silicon | 1.68, 1.13 |  | 26.56 | 25.67 | 5.51 | 26.25 | 176 | FA0.8MA0.15Cs0.05Pb(I0.76Br0.24)3, Crystalline silicon (c-Si) | AM1.5G, Air, 500°C, 0% RH, MPP tracking, no UV filter, encapsulation | TRUE |  | FALSE | FALSE | FALSE | FALSE
2235 | Perovskite, Silicon | 1.68, 1.13 | [6 empty] | Cs0.05(FA0.77MA0.23)0.95Pb(I0.77Br0.23)3, c-Si (TOPCon) | Air, 30°C, 50% RH, MPP tracking, no UV filter, encapsulation | FALSE |  | FALSE | FALSE | FALSE | FALSE
1976 | Perovskite, Silicon | 1.69, 1.11 |  | 32.18 | 29.98 | 6.48 | 31.29 | 477 | Cs0.2FA0.8Pb(I0.83Br0.17)3, Si | White LED, Air, 25°C, 50% RH, MPP tracking, no UV filter, encapsulation | TRUE |  | FALSE | FALSE | FALSE | FALSE
2045 | Silicon, Perovskite | 1.69, 1.12 |  | 29.07 | 27.93 | 5.8 | 28.68 | 1095 | Cs0.05MA0.15FA0.8Pb(I0.755Br0.255)3, c-silicon (TOPCon) | AM1.5G, Air, 25°C, 85% RH, MPP tracking, no UV filter, encapsulation | TRUE |  | FALSE | FALSE | FALSE | FALSE