## Sheet1
ID | PV Technology | Eg (eV) | 0 h PCE (%) | 200 h PCE (%) | 1000 h PCE (%) | E200 (Wh/cm²) | E1000 (Wh/cm²) | T95 (h) | Absorber (s) | Test Conditions | Certified | Reference | Notable exception a: missing data | Notable exception b: test time <1000h | Notable exception c: large area | Notable exception d
2041 | Perovskite | 1.27 | 24.1 | 21.4 | N.A. | 4.5 | N.A. | 201 | Cs0.2FA0.8Pb0.5Sn0.5I3 | AM1.5G, N2, 85 °C | FALSE |  | FALSE | TRUE | FALSE | FALSE
2160 | Perovskite | 1.43 | 27.2 | 26.2 | 25.9 | 5.2 | 26 | >2000 | Cs0.05FA0.87MA0.08PbBr0.15I2.85/PM1:Y7:PC61BM | AM1.5G, N2, 25 °C | FALSE |  | FALSE | FALSE | FALSE | FALSE
1901 | Perovskite | 1.45 | 17.9 | 17.9 | 17.1 | 3.6 | 17.5 | 1280 | FA0.9PEA0.1SnI3 | AM1.5G, 25 °C, encapsulation | FALSE |  | FALSE | FALSE | FALSE | FALSE
2056 | Perovskite | 1.52 | 27.2 | 25.3 | 25.1 | 5 | 25.1 | 1150 | FAPbI3-based | AM1.5G, Air, 65 °C | FALSE |  | FALSE | FALSE | FALSE | FALSE
2057 | Perovskite | 1.52 | 26.3 | 25.8 | 24.9 | 5.1 | 25.4 | >2000 | FAPbI3-based | AM1.5G, Air, 25 °C | FALSE |  | FALSE | FALSE | FALSE | FALSE
2164 | Perovskite | 1.53 | 27.6 | 27.1 | 25.4 | 5.4 | 26.5 | 962 | FAPbI3 | AM1.5G, Air, 85 °C, encapsulation | TRUE |  | FALSE | FALSE | FALSE | FALSE
2176 | Perovskite | 1.54 | 26.3 | 26 | 25.2 | 5.2 | 25.7 | >1000 | Cs0.1FA0.9PbI3 | AM1.5G, Air, 40 °C, encapsulation | FALSE |  | FALSE | FALSE | FALSE | FALSE
2177 | Perovskite | 1.54 | 26.6 | 25.6 | 25.3 | 5.2 | 25.5 | >1000 | FAPbI3 | AM1.5G, N2, 85 °C | FALSE |  | FALSE | FALSE | FALSE | FALSE
2209 | Perovskite | 1.55 | 27.4 | 26 | 25.2 | 5.2 | 25.6 | 1110 | Cs0.05FA0.9MA0.05PbI3 | AM1.5G, N2, 25 °C | FALSE |  | FALSE | FALSE | FALSE | FALSE
2012 | Perovskite | 1.56 | 26.3 | 25.7 | 24.3 | 5.2 | 25.2 | 628 | FA0.93Cs0.05MA0.02Pb(I0.98Br0.02)3 | AM1.5G, N2, 20 °C | FALSE |  | FALSE | FALSE | FALSE | FALSE
2021 | Perovskite | 1.58 | 25.6 | 25.6 | 24.2 | 5.1 | 25 | 1040 | Cs0.03FA0.97PbI3 | AM1.5G, air, 65 °C, encapsulation | TRUE |  | FALSE | FALSE | FALSE | FALSE
1985 | Perovskite | 1.67 | 25 | 21.1 | 19.9 | 4.3 | 20.6 | 496 | Rb0.05Cs0.1FA0.85Pb(I0.75Br0.25)3 | AM1.5G, N2, 25 °C | FALSE |  | FALSE | FALSE | FALSE | FALSE
1930 | Perovskite | 1.79 | 20.5 | 18.1 | N.A. | 3.8 | N.A. | 50 | Cs0.2FA0.8PbBr1.2I1.8 | AM1.5G, N2, 25 °C, encapsulation | FALSE |  | FALSE | TRUE | FALSE | FALSE
1926 | Organic | 1.39 | 19.3 | 17.3 | N.A. | 3.53 | N.A. | 149 | D18/BTP-eC9:L8-BO | AM1.5G, N2, 25 °C | FALSE |  | FALSE | TRUE | TRUE | FALSE
1949 | Organic | 1.42 | 20.7 | 18.8 | 17.7 | 3.78 | 18.5 | 697 | D18:eC9-4F:T10 | AM1.5G, N2, encapsulation | FALSE |  | FALSE | FALSE | FALSE | FALSE
2087 | Organic | 1.45 | 19.1 | 15.2 | N.A. | 3.36 | N.A. | 61 | D18-L8BO-VIC | AM1.5G, N2, encapsulation | FALSE |  | FALSE | TRUE | FALSE | FALSE
2053 | Perovskite, perovskite | 1.26, 1.79 | 30.2 | 29.5 | N.A. | 5.9 | N.A. | 471 | Cs0.1FA0.6MA0.3Pb0.5Sn0.5I3, Cs0.1MA0.1FA0.8Pb(I0.6Br0.4)3 | AM1.5G, N2, 25°C | FALSE |  | FALSE | TRUE | FALSE | FALSE |  |  | 1.79
1931 | Perovskite, perovskite | 1.26, 1.81 | 29.7 | 23.7 | N.A. | 5.1 | N.A. | 14 | Cs0.1FA0.6MA0.3Pb0.5Sn0.5I3, Cs0.2FA0.8PbBr1.2I1.8 | AM1.5G, N2, encapsulation | FALSE |  | FALSE | TRUE | FALSE | FALSE |  | 213 | 1.81
1986 | Silicon, perovskite | 1.13,1.68 | 34 | 32.5 | 29.6 | 6.5 | 31.4 | 579 | Si, Rb0.05Cs0.1FA0.85Pb(I0.75Br0.25)3 | AM1.5G, N2, 65°C | FALSE |  | FALSE | FALSE | FALSE | FALSE
1976 | Silicon, perovskite | 1.11,1.69 | 33.4 | 32.2 | 30 | 6.5 | 31.3 | 477 | Si, Cs0.2FA0.8Pb(I0.83Br0.17)3 | w-LED, Air, 50% RH, 25°C, encapsulation | FALSE |  | FALSE | FALSE | TRUE | FALSE |  | 2200
2100 | organic, perovskite | 1.41, 1.91 | 24.17 | 19.3 | N.A. | 4.3 | N.A. | 47 | PM6:BTP-EC9:PC71BM | AM1.5G, Air, encapsulation | FALSE |  | FALSE | TRUE | FALSE | FALSE | 220
956 | Perovskite | 1.4 | 9.42 | 9.37 | 9.3 | 1.89 | 9.3 | 500 | FASnI3+NaBH4+DipI | AM1.5G, N2, 70 °C | FALSE |  | FALSE | FALSE | FALSE | FALSE
872 | Perovskite | 1.45 | 13.8 | 14.1 | 13 | 2.79 | 13 | 520 | FASnI3 | AM1.5G, Air, 25°C，encapsulation | FALSE |  | FALSE | FALSE | FALSE | FALSE
1580 | Perovskite | 1.5 | 25.5 | 24.7 | 23.2 | 4.96 | 24.3 | 583 | FAPbI3 | AM1.5G, N2, 25 °C | FALSE |  | FALSE | FALSE | FALSE | FALSE
1183 | Perovskite | 1.51 | 22.8 | 21.9 | 20 | 4.49 | 21.1 | 285 | Cs0.025FA0.9MA0.075PbI3 | AM1.5G, 40 °C, 50% RH, encapsulation | FALSE |  | FALSE | FALSE | FALSE | FALSE
1082 | Perovskite | 1.52 | 25.4 | 25.1 | 24.4 | 5.02 | 25.8 | 1260 | Cs0.05FA0.95PbI3 | AM1.5G, N2, 25 °C, 50% RH | FALSE |  | FALSE | FALSE | FALSE | FALSE
1561 | Perovskite | 1.53 | 26.2 | 25.6 | 25.1 | 5.13 | 25.4 | 1760 | FAPbI3 | AM1.5G, Air, 25 °C, 50% RH | FALSE |  | FALSE | FALSE | FALSE | FALSE
1373 | Perovskite | 1.53 | 25.8 | 25.5 | 24.1 | 5.07 | 25.1 | 914 | Cs0.05FA0.85MA0.1PbI3 | AM1.5G, N2, 25 °C | FALSE |  | FALSE | FALSE | FALSE | FALSE
1062 | Perovskite | 1.54 | 24.3 | 24.6 | 24.5 | 4.86 | 24.5 | 3000 | Cs0.17FA0.83PbI3 | AM1.5G, Air, 25 °C, 50% RH | FALSE |  | FALSE | FALSE | FALSE | FALSE
1862 | Perovskite | 1.54 | 26.3 | 25.9 | 25 | 5.13 | 25.6 | 850 | (FA0.95MA0.05)0.95Cs0.05Pb(I0.95Br0.05)3 | AM1.5G, N2, 55 °C, encapsulation | FALSE |  | FALSE | FALSE | FALSE | FALSE
1576 | Perovskite | 1.54 | 26.1 | 27.3 | 23.3 | 5.35 | 25.6 | 874 | Cs0.05FA0.9MA0.05PbI3 | w-LED, air, 25 °C, 60% RH, encapsulation | FALSE |  | FALSE | FALSE | FALSE | FALSE
1606 | Perovskite | 1.55 | 25.5 | 26.3 | 26.1 | 5.2 | 26.2 | 2000 | CsFAMAPbClxI3-x | w-LED, air, 45 °C, 60% RH, encapsulation | FALSE |  | FALSE | FALSE | FALSE | FALSE
1863 | Perovskite | 1.57 | 26.7 | 23.8 | 23.6 | 4.85 | 24 | 1135 | Cs0.05FA0.85MA0.1PbI3 | AM1.5G, air, 25 °C, 50% RH | FALSE |  | FALSE | FALSE | FALSE | FALSE
1566 | Perovskite | 1.57 | 26.1 | 25.5 | 24.8 | 5.17 | 25.4 | 724 | Cs0.05FA0.9MA0.05PbBr0.15I2.85 | AM1.5G, air, 65 °C, 50% RH | FALSE |  | FALSE | FALSE | FALSE | FALSE
481 | Perovskite | 1.59 | 21.3 | 21.1 | 21.3 | 4.24 | 21.2 | 1000 | Cs1-x-yMAxFAyPbI3:PPP | AM1.5G, Air, 45 °C | FALSE |  | FALSE | FALSE | FALSE | FALSE
742 | Perovskite | 1.6 | 22.1 | 22.2 | 20.2 | 4.43 | 21.4 | 691 | Cs0.05FA0.874MA0.076PbBr0.18I2.76 | AM1.5G, encapsulation, 55 °C | FALSE |  | FALSE | FALSE | FALSE | FALSE
386 | Perovskite | 1.61 | 18.1 | 11.9 | 13.6 | 2.6 | 13 | 10 | Gua0.25MA0.75PbI3 | AM1.5G, Ar, 60 °C | FALSE |  | FALSE | FALSE | FALSE | FALSE
390 | Perovskite | 1.66 | 13 | 14.7 | 12.9 | 2.8 | 14 | 1000 | Cs0.17FA0.83Pb(Br0.17I0.83)3 | AM1.5G, 40% RH, 35 °C | FALSE |  | FALSE | FALSE | FALSE | FALSE
943 | Perovskite | 1.78 | 16.8 | 17.1 | 17.1 | 3.44 | 17.2 | 2000 | CsPbBrxI3-x | AM1.5G, air 30-40% RH, 35 °C | FALSE |  | FALSE | FALSE | FALSE | FALSE
714 | Organic | 1.4 | 18.8 | 16.4 | 14.6 | 3.47 | 15.7 | 46 | PM6:BTP-eC9 | w-LED, Air, 25 °C, 50% RH | FALSE |  | FALSE | FALSE | FALSE | FALSE
835 | Organic | 1.43 | 17.7 | 16.1 | 14.7 | 3.32 | 15.5 | 49 | PM6:PY-1S1Se:PY-2Cl | AM1.5G, N2, 30 °C | FALSE |  | FALSE | FALSE | FALSE | FALSE
1442 | Organic | 1.44 | 17.8 | 17.3 | 16.8 | 3.49 | 17.1 | 714 | PM6:L8-BO | w-LED, N2, 25 °C | FALSE |  | FALSE | FALSE | FALSE | FALSE
1269 | Dye-sensitized | 1.65 | 11.2 | 11 | 9.65 | 2.21 | 10.4 | 398 | SGT-021/HC-A6+ThCA | AM1.5G, 25 °C, Air, 50% RH | FALSE |  | FALSE | FALSE | FALSE | FALSE
1774 | Perovskite, perovskite | 1.25, 1.77 | 29.3 | 25.9 | 23 | 5.29 | 24.8 | 23 | Cs0.05FA0.65MA0.3Pb0.5Sn0.5I3, FA0.8Cs0.2Pb(I0.6Br0.4)3 | AM1.5G, Air 40% RH, 25 °C | FALSE |  | FALSE | FALSE | FALSE | FALSE
944 | Perovskite, perovskite | 1.26, 1.80 | 24.1 | 23.4 | 23.2 | 4.79 | 23.7 | 988 | FA0.7MA0.3Pb0.5Sn0.5I3, CsPbBrxI3-x | AM1.5G, Air 30-50% RH, 35 °C | FALSE |  | FALSE | FALSE | FALSE | FALSE
876 | CIGS, perovskite | 1.11, 1.65 | 22 | 19.4 | N.A. | 4.1 | N.A. | 32 | CIGS, Cs0.09FA0.77MA0.14Pb(I0.86Br0.14)3 | AM1.5G, Air 20% RH, 30°C | FALSE |  | FALSE | TRUE | FALSE | FALSE
734 | Silicon, perovskite | 1.13, 1.68 | 24 | 22.8 | 21.4 | 4.6 | 22.4 | 503 | Si, CsFAPb(Br,I)3:MA(Cl0.5SCN0.5) | w-LED, Air, 40% RH, 25°C | FALSE |  | FALSE | FALSE | TRUE | FALSE
1310 | Silicon, perovskite | 1.11, 1.68 | 33.3 | 31.5 | 27.3 | 6.4 | 30.1 | 183 | Si, Cs0.05FA0.8MA0.15PbBr0.72I2.28 | AM1.5G, Air, 25°C,50% RH | FALSE |  | FALSE | FALSE | TRUE | FALSE
803 | Organic, perovskite | 1.40, 1.81 | 21.1 | 19.9 | N.A. | 4 | N.A. | 69 | PM6:Y6:PC71BM，Cs0.25FA0.75PbBr1.2I1.8 | AM1.5G, N2, encapsulation | FALSE |  | FALSE | TRUE | FALSE | FALSE
1548 | Organic, perovskite | 1.38, 1.88 | 24.5 | 22.8 | N.A. | 4.7 | N.A. | 85 | CsPbI2Br，PM6:BTP-eC9 | AM1.5G, air, 25 °C, 50% RH, encapsulation | FALSE |  | FALSE | TRUE | FALSE | FALSE
878 | GaAs, perovskite | 1.42, 1.87 | 24.1 | 23.9 | 22.1 | 4.76 | 23.3 | 540 | GaAs, FA0.80MA0.04Cs0.16Pb(I0.50Br0.50)3 | AM1.5G,air 20-25% RH, room T, UV-f | FALSE |  | FALSE | FALSE | FALSE | FALSE
1856 | Silicon, perovskite, perovskite | 1.18, 1.58,1.92 | 25.2 | 24.6 | N.A. | 5 | N.A. | 295 | Si, Cs0.08FA0.9Rb0.02PbI3, Cs0.16FA0.8Rb0.04PbBr1.65I1.35 | AM1.5G, air, 25°C, encapsulation | FALSE |  | FALSE | TRUE | TRUE | FALSE
1435 | Perovskite, perovskite, perovskite | 1.26, 1.62, 2.00 | 26.5 | 24 | N.A. | 4.9 | N.A. | 71 | Cs0.1FA0.6MA0.3Pb0.5Sn0.5I3, Cs0.1FA0.9Pb(I0.85Br0.15)3, Cs0.2FA0.8Pb(I0.6Br0.4)3 | AM1.5G, air, 45 % RH | FALSE |  | FALSE | TRUE | TRUE | FALSE